## PredictOH
Composition_AA1BB1O3 | temperature_C | pH2O | proton_concentration | A | A_fraction | A_valence | A1 | A1_fraction | A1_valence | B | B_fraction | B_valence | B1 | B1_fraction | B1_valence
La0.7Sr0.3MnO2.95 | 415 | 0.023 | 0.142 | La | 0.7 | 3 | Sr | 0.3 | 2 | Mn | 1 | 3
La0.7Sr0.3MnO2.95 | 415 | 0.09 | 0.082 | La | 0.7 | 3 | Sr | 0.3 | 2 | Mn | 1 | 3
La0.7Sr0.3MnO2.95 | 415 | 0.03 | 0.046 | La | 0.7 | 3 | Sr | 0.3 | 2 | Mn | 1 | 3
La0.7Sr0.3MnO2.98 | 415 | 0.023 | 0.014 | La | 0.7 | 3 | Sr | 0.3 | 2 | Mn | 1 | 3
La0.7Sr0.3Mn0.9Ni0.1O2.93 | 415 | 0.023 | 0.11 | La | 0.7 | 3 | Sr | 0.3 | 2 | Mn | 0.9 | 3 | Ni | 0.1 | 2
La0.7Sr0.3Mn0.7Ni0.3O2.93 | 415 | 0.023 | 0.196 | La | 0.7 | 3 | Sr | 0.3 | 2 | Mn | 0.7 | 3 | Ni | 0.3 | 2
La0.7Sr0.3Mn0.7Ni0.3O2.93 | 415 | 0.09 | 0.084 | La | 0.7 | 3 | Sr | 0.3 | 2 | Mn | 0.7 | 3 | Ni | 0.3 | 2
La0.7Sr0.3Mn0.7Ni0.3O2.93 | 415 | 0.03 | 0.016 | La | 0.7 | 3 | Sr | 0.3 | 2 | Mn | 0.7 | 3 | Ni | 0.3 | 2
La0.8Sr0.2CoO3 | 405 | 0.023 | 0.15 | La | 0.8 | 3 | Sr | 0.2 | 2 | Co | 1 | 3
La0.8Sr0.2Co0.9Ni0.1O3 | 405 | 0.023 | 0.126 | La | 0.8 | 3 | Sr | 0.2 | 2 | Co | 0.9 | 3 | Ni | 0.1 | 2
La0.8Sr0.2Co0.8Ni0.2O3 | 405 | 0.023 | 0.082 | La | 0.8 | 3 | Sr | 0.2 | 2 | Co | 0.8 | 3 | Ni | 0.2 | 2
La0.8Sr0.2Co0.7Ni0.3O3 | 405 | 0.023 | 0.062 | La | 0.8 | 3 | Sr | 0.2 | 2 | Co | 0.7 | 3 | Ni | 0.3 | 2
La0.8Sr0.2Co0.7Ni0.3O3 | 250 | 0.023 | 0.032 | La | 0.8 | 3 | Sr | 0.2 | 2 | Co | 0.3 | 3 | Ni | 0.3 | 2
La0.8Sr0.2Co0.7Ni0.3O3 | 280 | 0.023 | 0.033 | La | 0.8 | 3 | Sr | 0.2 | 2 | Co | 0.3 | 3 | Ni | 0.3 | 2
La0.8Sr0.2Co0.7Ni0.3O3 | 300 | 0.023 | 0.033 | La | 0.8 | 3 | Sr | 0.2 | 2 | Co | 0.3 | 3 | Ni | 0.3 | 2
La0.8Sr0.2Co0.7Ni0.3O3 | 350 | 0.023 | 0.034 | La | 0.8 | 3 | Sr | 0.2 | 2 | Co | 0.3 | 3 | Ni | 0.3 | 2
La0.8Sr0.2Co0.7Ni0.3O3 | 380 | 0.023 | 0.032 | La | 0.8 | 3 | Sr | 0.2 | 2 | Co | 0.3 | 3 | Ni | 0.3 | 2
La0.8Sr0.2Co0.7Ni0.3O3 | 400 | 0.023 | 0.031 | La | 0.8 | 3 | Sr | 0.2 | 2 | Co | 0.3 | 3 | Ni | 0.3 | 2
La0.8Sr0.2Co0.7Ni0.3O3 | 420 | 0.023 | 0.027 | La | 0.8 | 3 | Sr | 0.2 | 2 | Co | 0.3 | 3 | Ni | 0.3 | 2
La0.8Sr0.2Co0.7Ni0.3O3 | 430 | 0.023 | 0.018 | La | 0.8 | 3 | Sr | 0.2 | 2 | Co | 0.3 | 3 | Ni | 0.3 | 2
La0.8Sr0.2Co0.7Ni0.3O3 | 450 | 0.023 | 0.013 | La | 0.8 | 3 | Sr | 0.2 | 2 | Co | 0.3 | 3 | Ni | 0.3 | 2
La0.8Sr0.2Co0.7Ni0.3O3 | 500 | 0.023 | 0.012 | La | 0.8 | 3 | Sr | 0.2 | 2 | Co | 0.3 | 3 | Ni | 0.3 | 2
La0.8Sr0.2Co0.7Ni0.3O3 | 550 | 0.023 | 0.011 | La | 0.8 | 3 | Sr | 0.2 | 2 | Co | 0.3 | 3 | Ni | 0.3 | 2
La0.8Sr0.2Co0.7Ni0.3O3 | 600 | 0.023 | 0.011 | La | 0.8 | 3 | Sr | 0.2 | 2 | Co | 0.3 | 3 | Ni | 0.3 | 2
La0.8Sr0.2Co0.7Ni0.3O3 | 650 | 0.023 | 0.01 | La | 0.8 | 3 | Sr | 0.2 | 2 | Co | 0.3 | 3 | Ni | 0.3 | 2
La0.8Sr0.2Co0.7Ni0.3O3 | 700 | 0.023 | 0.009 | La | 0.8 | 3 |  |  |  | Co | 0.3 | 3 | Ni | 0.3 | 2
SrSn0.8Sc0.2O3 | 100 | 0.02 | 0.184806 | Sr | 1 | 2 |  |  |  | Sn | 0.8 | 4 | Sc | 0.2 | 3
SrSn0.8Sc0.2O3 | 200 | 0.02 | 0.181122 | Sr | 1 | 2 |  |  |  | Sn | 0.8 | 4 | Sc | 0.2 | 3
SrSn0.8Sc0.2O3 | 300 | 0.02 | 0.172046 | Sr | 1 | 2 |  |  |  | Sn | 0.8 | 4 | Sc | 0.2 | 3
SrSn0.8Sc0.2O3 | 400 | 0.02 | 0.0583461 | Sr | 1 | 2 |  |  |  | Sn | 0.8 | 4 | Sc | 0.2 | 3
SrSn0.8Sc0.2O3 | 500 | 0.02 | 0.0223575 | Sr | 1 | 2 |  |  |  | Sn | 0.8 | 4 | Sc | 0.2 | 3
SrSn0.8Sc0.2O3 | 600 | 0.02 | 0.012509 | Sr | 1 | 2 |  |  |  | Sn | 0.8 | 4 | Sc | 0.2 | 3
SrSn0.8Sc0.2O3 | 600 | 0.02 | 0.00958733 | Sr | 1 | 2 |  |  |  | Sn | 0.8 | 4 | Sc | 0.2 | 3
SrSn0.8Sc0.2O3 | 800 | 0.02 | 0.00513065 | Sr | 1 | 2 |  |  |  | Sn | 0.8 | 4 | Sc | 0.2 | 3
SrSn0.8Sc0.2O3 | 900 | 0.2 | 0.00297818 | Sr | 1 | 2 |  |  |  | Sn | 0.8 | 4 | Sc | 0.2 | 3
SrSn0.8Sc0.2O3 | 1000 | 0.2 | 0.00390268 | Sr | 1 | 2 |  |  |  | Sn | 0.8 | 4 | Sc | 0.2 | 3
Ba0.85La0.15FeO3 | 200 | 0.016 | 0.00371827 | Ba | 0.85 | 2 | La | 0.15 | 3 | Fe | 1 | 3
Ba0.85La0.15FeO3 | 250 | 0.016 | 0.002034321 | Ba | 0.85 | 2 | La | 0.15 | 3 | Fe | 1 | 3
Ba0.85La0.15FeO3 | 300 | 0.016 | 0.001340245 | Ba | 0.85 | 2 | La | 0.15 | 3 | Fe | 1 | 3
Ba0.85La0.15FeO3 | 350 | 0.016 | 0.0009347337 | Ba | 0.85 | 2 | La | 0.15 | 3 | Fe | 1 | 3
Ba0.85La0.15FeO3 | 400 | 0.016 | 0.0007767373 | Ba | 0.85 | 2 | La | 0.15 | 3 | Fe | 1 | 3
Ba0.85La0.15FeO3 | 450 | 0.016 | 0.0007424516 | Ba | 0.85 | 2 | La | 0.15 | 3 | Fe | 1 | 3
Ba0.85La0.15FeO3 | 500 | 0.016 | 0.0007491208 | Ba | 0.85 | 2 | La | 0.15 | 3 | Fe | 1 | 3
Ba0.95La0.05Fe0.9Zn0.1O3 | 250 | 0.016 | 0.1 | Ba | 0.95 | 2 | La | 0.05 | 3 | Fe | 0.9 | 3 | Zn | 0.1 | 2
Ba0.95La0.05Fe0.9Zn0.1O3 | 250 | 0.016 | 0.079 | Ba | 0.95 | 2 | La | 0.05 | 3 | Fe | 0.9 | 3 | Zn | 0.1 | 2
Ba0.5Sr0.5Fe0.8Zn0.2O3 | 250 | 0.016 | 0.063 | Ba | 0.5 | 2 | Sr | 0.5 | 2 | Fe | 0.8 | 3 | Zn | 0.2 | 2
BaFe0.8Y0.2O3 | 250 | 0.016 | 0.053 | Ba | 1 | 2 |  |  |  | Fe | 0.8 | 3 | Y | 0.2 | 3
Ba0.95La0.05Fe0.95Zn0.05O3 | 250 | 0.016 | 0.051 | Ba | 0.85 | 2 | La | 0.05 | 3 | Fe | 0.95 | 3 | Zn | 0.05 | 2
Ba0.95La0.05FeO3 | 250 | 0.016 | 0.03 | Ba | 0.95 | 2 | La | 0.05 | 3 | Fe | 1 | 3
Ba0.5Sr0.5FeO3 | 250 | 0.016 | 0.019 | Ba | 0.5 | 2 | Sr | 0.5 | 2 | Fe | 1 | 3
Ba0.75La0.25Fe0.8Zn0.2O3 | 250 | 0.016 | 0.017 | Ba | 0.75 | 2 | La | 0.25 | 3 | Fe | 0.8 | 3 | Zn | 0.2 | 2
BaCo0.8Y0.2O3 | 250 | 0.016 | 0.015 | Ba | 1 | 2 |  | 0 |  | Co | 0.8 | 3 | Y | 0.2 | 3
Ba0.85La0.15FeO3 | 250 | 0.016 | 0.007 | Ba | 0.85 | 2 | La | 0.15 | 3 | Fe | 1 | 3
Ba0.5Sr0.5Co0.8Fe0.2O2.5 | 250 | 0.016 | 0.006 | Ba | 0.5 | 2 | Sr | 0.5 | 2 | Co | 0.8 | 3 | Fe | 0.2 | 3
SrFe0.8Zn0.2O2.4 | 250 | 0.016 | 0.006 | Sr | 1 | 2 |  |  |  | Fe | 0.2 | 3 | Zn | 0.2 | 2
Ba0.95La0.05FeO2.53 | 250 | 0.016 | 0.004 | Ba | 0.95 | 2 | La | 0.05 | 3 | Fe | 1 | 3
Sr0.85La0.15FeO2.63 | 250 | 0.016 | 0.015 | Sr | 0.85 | 2 | La | 0.15 | 3 | Fe | 1 | 3
Sr0.75La0.25FeO2.63 | 250 | 0.016 | 0.026 | Sr | 0.75 | 2 | La | 0.25 | 3 | Fe | 1 | 3
Ba0.5Sr0.5Fe0.8Zn0.2O3 | 598.9312 | 0.02 | 0.003207921 | Ba | 0.5 | 2 | Sr | 0.5 | 2 | Fe | 0.8 | 3 | Zn | 0.2 | 2
Ba0.5Sr0.5Fe0.8Zn0.2O3 | 550.538 | 0.02 | 0.003366337 | Ba | 0.5 | 2 | Sr | 0.5 | 2 | Fe | 0.8 | 3 | Zn | 0.2 | 2
Ba0.5Sr0.5Fe0.8Zn0.2O3 | 499.1646 | 0.02 | 0.004158416 | Ba | 0.5 | 2 | Sr | 0.5 | 2 | Fe | 0.8 | 3 | Zn | 0.2 | 2
Ba0.5Sr0.5Fe0.8Zn0.2O3 | 450.9327 | 0.02 | 0.005821782 | Ba | 0.5 | 2 | Sr | 0.5 | 2 | Fe | 0.8 | 3 | Zn | 0.2 | 2
Ba0.5Sr0.5Fe0.8Zn0.2O3 | 400.6815 | 0.02 | 0.00819802 | Ba | 0.5 | 2 | Sr | 0.5 | 2 | Fe | 0.8 | 3 | Zn | 0.2 | 2
Ba0.5Sr0.5Fe0.8Zn0.2O3 | 350.9198 | 0.02 | 0.01326733 | Ba | 0.5 | 2 | Sr | 0.5 | 2 | Fe | 0.8 | 3 | Zn | 0.2 | 2
La0.9Sr0.1CoO3 | 300 | 0.05 | 0.01181391 | La | 0.9 | 3 | Sr | 0.1 | 2 | Co | 1 | 3
La0.8Sr0.2CoO3 | 300 | 0.05 | 0.00514607 | La | 0.8 | 3 | Sr | 0.2 | 2 | Co | 1 | 3
La0.7Sr0.3CoO3 | 300 | 0.05 | 0.004110179 | La | 0.7 | 3 | Sr | 0.3 | 2 | Co | 1 | 3
La0.6Sr0.4CoO3 | 300 | 0.05 | 0.002492642 | La | 0.6 | 3 | Sr | 0.4 | 2 | Co | 1 | 3
La0.5Sr0.5CoO3 | 300 | 0.05 | 0.01796073 | La | 0.5 | 3 | Sr | 0.5 | 2 | Co | 1 | 3
La0.4Sr0.6CoO3 | 300 | 0.05 | 0.02896543 | La | 0.4 | 3 | Sr | 0.6 | 2 | Co | 1 | 3
La0.3Sr0.7CoO3 | 300 | 0.05 | 0.02831788 | La | 0.3 | 3 | Sr | 0.7 | 2 | Co | 1 | 3
La0.6Sr0.4Co0.8Fe0.2O3 | 300 | 0.05 | 0.0009219858 | La | 0.6 | 3 | Sr | 0.4 | 2 | Co | 0.8 | 3 | Fe | 0.2 | 3
La0.6Sr0.4Co0.6Fe0.4O3 | 300 | 0.05 | 0.00251773 | La | 0.6 | 3 | Sr | 0.4 | 2 | Co | 0.6 | 3 | Fe | 0.4 | 3
La0.6Sr0.4Co0.4Fe0.6O3 | 300 | 0.05 | 0.001985816 | La | 0.6 | 3 | Sr | 0.4 | 2 | Co | 0.4 | 3 | Fe | 0.6 | 3
La0.6Sr0.4Co0.2Fe0.8O3 | 300 | 0.05 | 0.0009219858 | La | 0.6 | 3 | Sr | 0.4 | 2 | Co | 0.2 | 3 | Fe | 0.8 | 3
La0.6Sr0.4FeO3 | 300 | 0.05 | 0.0009574468 | La | 0.6 | 3 | Sr | 0.4 | 2 | Fe | 1 | 3
La0.8Sr0.2ScO3 | 300 | 0.05 | 0.1332771 | La | 0.8 | 3 | Sr | 0.2 | 2 | Sc | 1 | 3
La0.8Sr0.2Sc0.9Fe0.1O3 | 300 | 0.05 | 0.02001037 | La | 0.8 | 3 | Sr | 0.2 | 2 | Sc | 0.9 | 3 | Fe | 0.1 | 3
La0.8Sr0.2Sc0.8Fe0.2O3 | 300 | 0.05 | 0.01814654 | La | 0.8 | 3 | Sr | 0.2 | 2 | Sc | 0.8 | 3 | Fe | 0.2 | 3
La0.8Sr0.2Sc0.7Fe0.3O3 | 300 | 0.05 | 0.01189364 | La | 0.8 | 3 | Sr | 0.2 | 2 | Sc | 0.7 | 3 | Fe | 0.3 | 3
La0.8Sr0.2Sc0.6Fe0.4O3 | 300 | 0.05 | 0.001701214 | La | 0.8 | 3 | Sr | 0.2 | 2 | Sc | 0.6 | 3 | Fe | 0.4 | 3
Ba0.5Sr0.5Co0.8Fe0.2O3−δ | 106.8493 | 0.1 | 0.07039474 | Ba | 0.5 | 2 | Sr | 0.5 | 2 | Co | 0.8 | 3 | Fe | 0.2 | 3
Ba0.5Sr0.5Co0.8Fe0.2O3−δ | 178.0822 | 0.1 | 0.07086466 | Ba | 0.5 | 2 | Sr | 0.5 | 2 | Co | 0.8 | 3 | Fe | 0.2 | 3
Ba0.5Sr0.5Co0.8Fe0.2O3−δ | 246.5753 | 0.1 | 0.07039474 | Ba | 0.5 | 2 | Sr | 0.5 | 2 | Co | 0.8 | 3 | Fe | 0.2 | 3
Ba0.5Sr0.5Co0.8Fe0.2O3−δ | 298.6301 | 0.1 | 0.07039474 | Ba | 0.5 | 2 | Sr | 0.5 | 2 | Co | 0.8 | 3 | Fe | 0.2 | 3
Ba0.5Sr0.5Co0.8Fe0.2O3−δ | 336.9863 | 0.1 | 0.07274436 | Ba | 0.5 | 2 | Sr | 0.5 | 2 | Co | 0.8 | 3 | Fe | 0.2 | 3
Ba0.5Sr0.5Co0.8Fe0.2O3−δ | 369.863 | 0.1 | 0.07697368 | Ba | 0.5 | 2 | Sr | 0.5 | 2 | Co | 0.8 | 3 | Fe | 0.2 | 3
Ba0.5Sr0.5Co0.8Fe0.2O3−δ | 400 | 0.1 | 0.08308271 | Ba | 0.5 | 2 | Sr | 0.5 | 2 | Co | 0.8 | 3 | Fe | 0.2 | 3
Ba0.5Sr0.5Co0.8Fe0.2O3−δ | 421.9178 | 0.1 | 0.08825188 | Ba | 0.5 | 2 | Sr | 0.5 | 2 | Co | 0.8 | 3 | Fe | 0.2 | 3
Ba0.5Sr0.5Co0.8Fe0.2O3−δ | 449.3151 | 0.1 | 0.09342105 | Ba | 0.5 | 2 | Sr | 0.5 | 2 | Co | 0.8 | 3 | Fe | 0.2 | 3
Ba0.5Sr0.5Co0.8Fe0.2O3−δ | 487.6712 | 0.1 | 0.09389098 | Ba | 0.5 | 2 | Sr | 0.5 | 2 | Co | 0.8 | 3 | Fe | 0.2 | 3
Ba0.5Sr0.5Co0.8Fe0.2O3−δ | 520.5479 | 0.1 | 0.0906015 | Ba | 0.5 | 2 | Sr | 0.5 | 2 | Co | 0.8 | 3 | Fe | 0.2 | 3
Ba0.5Sr0.5Co0.8Fe0.2O3−δ | 558.9041 | 0.1 | 0.08731203 | Ba | 0.5 | 2 | Sr | 0.5 | 2 | Co | 0.8 | 3 | Fe | 0.2 | 3
Ba0.5Sr0.5Co0.8Fe0.2O3−δ | 594.5205 | 0.1 | 0.08496241 | Ba | 0.5 | 2 | Sr | 0.5 | 2 | Co | 0.8 | 3 | Fe | 0.2 | 3
Ba0.5Sr0.5Co0.8Fe0.2O3−δ | 624.6575 | 0.1 | 0.08167293 | Ba | 0.5 | 2 | Sr | 0.5 | 2 | Co | 0.8 | 3 | Fe | 0.2 | 3
Ba0.5Sr0.5Co0.8Fe0.2O3−δ | 646.5753 | 0.1 | 0.07650376 | Ba | 0.5 | 2 | Sr | 0.5 | 2 | Co | 0.8 | 3 | Fe | 0.2 | 3
Ba0.5Sr0.5Co0.8Fe0.2O3−δ | 663.0137 | 0.1 | 0.07086466 | Ba | 0.5 | 2 | Sr | 0.5 | 2 | Co | 0.8 | 3 | Fe | 0.2 | 3
Ba0.5Sr0.5Co0.8Fe0.2O3−δ | 671.2329 | 0.1 | 0.06522556 | Ba | 0.5 | 2 | Sr | 0.5 | 2 | Co | 0.8 | 3 | Fe | 0.2 | 3
Ba0.5Sr0.5Co0.8Fe0.2O3−δ | 679.4521 | 0.1 | 0.05958647 | Ba | 0.5 | 2 | Sr | 0.5 | 2 | Co | 0.8 | 3 | Fe | 0.2 | 3
Ba0.5Sr0.5Co0.8Fe0.2O3−δ | 687.6712 | 0.1 | 0.05206767 | Ba | 0.5 | 2 | Sr | 0.5 | 2 | Co | 0.8 | 3 | Fe | 0.2 | 3
Ba0.5Sr0.5Co0.8Fe0.2O3−δ | 698.6301 | 0.1 | 0.04454887 | Ba | 0.5 | 2 | Sr | 0.5 | 2 | Co | 0.8 | 3 | Fe | 0.2 | 3
Ba0.5Sr0.5Co0.8Fe0.2O3−δ | 706.8493 | 0.1 | 0.03843985 | Ba | 0.5 | 2 | Sr | 0.5 | 2 | Co | 0.8 | 3 | Fe | 0.2 | 3
Ba0.5Sr0.5Co0.8Fe0.2O3−δ | 706.8493 | 0.1 | 0.03843985 | Ba | 0.5 | 2 | Sr | 0.5 | 2 | Co | 0.8 | 3 | Fe | 0.2 | 3
Ba0.5Sr0.5Co0.8Fe0.2O3−δ | 717.8082 | 0.1 | 0.03045113 | Ba | 0.5 | 2 | Sr | 0.5 | 2 | Co | 0.8 | 3 | Fe | 0.2 | 3
Ba0.5Sr0.5Co0.8Fe0.2O3−δ | 742.4658 | 0.1 | 0.02716165 | Ba | 0.5 | 2 | Sr | 0.5 | 2 | Co | 0.8 | 3 | Fe | 0.2 | 3
Ba0.5Sr0.5Co0.8Fe0.2O3−δ | 775.3425 | 0.1 | 0.02481203 | Ba | 0.5 | 2 | Sr | 0.5 | 2 | Co | 0.8 | 3 | Fe | 0.2 | 3
Ba0.5Sr0.5Co0.8Fe0.2O3−δ | 800 | 0.1 | 0.02058271 | Ba | 0.5 | 2 | Sr | 0.5 | 2 | Co | 0.8 | 3 | Fe | 0.2 | 3
Ba0.5Sr0.5Co0.8Fe0.2O3−δ | 832.8767 | 0.1 | 0.01776316 | Ba | 0.5 | 2 | Sr | 0.5 | 2 | Co | 0.8 | 3 | Fe | 0.2 | 3
Ba0.5Sr0.5Co0.8Fe0.2O3−δ | 871.2329 | 0.1 | 0.01588346 | Ba | 0.5 | 2 | Sr | 0.5 | 2 | Co | 0.8 | 3 | Fe | 0.2 | 3
Ba0.5Sr0.5Co0.8Fe0.2O3−δ | 898.6301 | 0.1 | 0.01212406 | Ba | 0.5 | 2 | Sr | 0.5 | 2 | Co | 0.8 | 3 | Fe | 0.2 | 3
Ba0.5Sr0.5Co0.8Fe0.2O3−δ | 926.0274 | 0.1 | 0.009304511 | Ba | 0.5 | 2 | Sr | 0.5 | 2 | Co | 0.8 | 3 | Fe | 0.2 | 3
Ba0.5Sr0.5Co0.8Fe0.2O3−δ | 947.9452 | 0.1 | 0.003665414 | Ba | 0.5 | 2 | Sr | 0.5 | 2 | Co | 0.8 | 3 | Fe | 0.2 | 3
Ba0.5Sr0.5Co0.8Fe0.2O3−δ | 980.8219 | 0.1 | 0.001785714 | Ba | 0.5 | 2 | Sr | 0.5 | 2 | Co | 0.8 | 3 | Fe | 0.2 | 3
Ba0.5Sr0.5Fe0.8Zn0.2O3−δ | 399.7359 | 0.02 | 0.02032895 | Ba | 0.5 | 2 | Sr | 0.5 | 2 | Fe | 0.2 | 3 | Zn | 0.2 | 2
Ba0.5Sr0.5Fe0.8Zn0.2O3−δ | 449.7023 | 0.02 | 0.01351974 | Ba | 0.5 | 2 | Sr | 0.5 | 2 | Fe | 0.2 | 3 | Zn | 0.2 | 2
Ba0.5Sr0.5Fe0.8Zn0.2O3−δ | 499.539 | 0.02 | 0.009375 | Ba | 0.5 | 2 | Sr | 0.5 | 2 | Fe | 0.2 | 3 | Zn | 0.2 | 2
Ba0.5Sr0.5Fe0.8Zn0.2O3−δ | 549.2989 | 0.02 | 0.006809211 | Ba | 0.5 | 2 | Sr | 0.5 | 2 | Fe | 0.2 | 3 | Zn | 0.2 | 2
Ba0.5Sr0.5Fe0.8Zn0.2O3−δ | 600.4562 | 0.02 | 0.005526316 | Ba | 0.5 | 2 | Sr | 0.5 | 2 | Fe | 0.2 | 3 | Zn | 0.2 | 2
BaZr0.8Y0.2O3 | 997.6551647 | 0.023 | 0 | Ba | 1 | 2 |  |  |  | Zr | 0.8 | 4 | Y | 0.2 | 3
BaZr0.8Y0.2O3 | 900.161138 | 0.023 | 0.000424833 | Ba | 1 | 2 |  |  |  | Zr | 0.8 | 4 | Y | 0.2 | 3
BaZr0.8Y0.2O3 | 798.0107796 | 0.023 | 0.005656181 | Ba | 1 | 2 |  |  |  | Zr | 0.8 | 4 | Y | 0.2 | 3
BaZr0.8Y0.2O3 | 700.6501084 | 0.023 | 0.012494781 | Ba | 1 | 2 |  |  |  | Zr | 0.8 | 4 | Y | 0.2 | 3
BaZr0.8Y0.2O3 | 602.1892538 | 0.023 | 0.023604569 | Ba | 1 | 2 |  |  |  | Zr | 0.8 | 4 | Y | 0.2 | 3
BaZr0.8Y0.2O3 | 504.9508251 | 0.023 | 0.036317799 | Ba | 1 | 2 |  |  |  | Zr | 0.8 | 4 | Y | 0.2 | 3
BaZr0.8Y0.2O3 | 405.4120131 | 0.023 | 0.05276689 | Ba | 1 | 2 |  |  |  | Zr | 0.8 | 4 | Y | 0.2 | 3
BaZr0.8Y0.2O3 | 305.8509752 | 0.023 | 0.068147866 | Ba | 1 | 2 |  |  |  | Zr | 0.8 | 4 | Y | 0.2 | 3
BaZr0.8Y0.2O3 | 208.7236762 | 0.023 | 0.086201669 | Ba | 1 | 2 |  |  |  | Zr | 0.8 | 4 | Y | 0.2 | 3
BaZr0.8Y0.2O3 | 108.9626049 | 0.023 | 0.149112471 | Ba | 1 | 2 |  |  |  | Zr | 0.8 | 4 | Y | 0.2 | 3
BaZr0.8Y0.2O3 | 57.16508307 | 0.023 | 0.17415728 | Ba | 1 | 2 |  |  |  | Zr | 0.8 | 4 | Y | 0.2 | 3
BaZr0.8Y0.2O3 | 899.6728462 | 0.023 | 0.016962306 | Ba | 1 | 2 |  |  |  | Zr | 0.8 | 4 | Y | 0.2 | 3
BaZr0.8Y0.2O3 | 850.5997819 | 0.023 | 0.02075388 | Ba | 1 | 2 |  |  |  | Zr | 0.8 | 4 | Y | 0.2 | 3
BaZr0.8Y0.2O3 | 800.436205 | 0.023 | 0.026341463 | Ba | 1 | 2 |  |  |  | Zr | 0.8 | 4 | Y | 0.2 | 3
BaZr0.8Y0.2O3 | 750.2726281 | 0.023 | 0.033924612 | Ba | 1 | 2 |  |  |  | Zr | 0.8 | 4 | Y | 0.2 | 3
BaZr0.8Y0.2O3 | 700.1090513 | 0.023 | 0.0427051 | Ba | 1 | 2 |  |  |  | Zr | 0.8 | 4 | Y | 0.2 | 3
BaZr0.8Y0.2O3 | 649.9454744 | 0.023 | 0.056873614 | Ba | 1 | 2 |  |  |  | Zr | 0.8 | 4 | Y | 0.2 | 3
BaZr0.8Y0.2O3 | 600.87241 | 0.023 | 0.074634146 | Ba | 1 | 2 |  |  |  | Zr | 0.8 | 4 | Y | 0.2 | 3
BaZr0.8Y0.2O3 | 550.7088332 | 0.023 | 0.097383592 | Ba | 1 | 2 |  |  |  | Zr | 0.8 | 4 | Y | 0.2 | 3
BaZr0.8Y0.2O3 | 500.5452563 | 0.023 | 0.117738359 | Ba | 1 | 2 |  |  |  | Zr | 0.8 | 4 | Y | 0.2 | 3
BaZr0.8Y0.2O3 | 450.3816794 | 0.023 | 0.137 | Ba | 1 | 2 |  |  |  | Zr | 0.8 | 4 | Y | 0.2 | 3
BaZr0.8Y0.2O3 | 400.2181025 | 0.023 | 0.150665188 | Ba | 1 | 2 |  |  |  | Zr | 0.8 | 4 | Y | 0.2 | 3
BaZr0.8Y0.2O3 | 1000.33799 | 0.02 | 0.011122139 | Ba | 1 | 2 |  |  |  | Zr | 0.8 | 4 | Y | 0.2 | 3
BaZr0.8Y0.2O3 | 900.4741 | 0.02 | 0.016339642 | Ba | 1 | 2 |  |  |  | Zr | 0.8 | 4 | Y | 0.2 | 3
BaZr0.8Y0.2O3 | 800.56181 | 0.02 | 0.024671154 | Ba | 1 | 2 |  |  |  | Zr | 0.8 | 4 | Y | 0.2 | 3
BaZr0.8Y0.2O3 | 700.91047 | 0.02 | 0.039058473 | Ba | 1 | 2 |  |  |  | Zr | 0.8 | 4 | Y | 0.2 | 3
BaZr0.8Y0.2O3 | 600.45272 | 0.02 | 0.064868553 | Ba | 1 | 2 |  |  |  | Zr | 0.8 | 4 | Y | 0.2 | 3
BaZr0.8Y0.2O3 | 547.35888 | 0.02 | 0.085224929 | Ba | 1 | 2 |  |  |  | Zr | 0.8 | 4 | Y | 0.2 | 3
BaZr0.8Y0.2O3 | 500.60671 | 0.02 | 0.106482739 | Ba | 1 | 2 |  |  |  | Zr | 0.8 | 4 | Y | 0.2 | 3
BaZr0.8Y0.2O3 | 477.42771 | 0.02 | 0.117434383 | Ba | 1 | 2 |  |  |  | Zr | 0.8 | 4 | Y | 0.2 | 3
BaZr0.8Y0.2O3 | 428.71443 | 0.02 | 0.138156873 | Ba | 1 | 2 |  |  |  | Zr | 0.8 | 4 | Y | 0.2 | 3
BaZr0.8Y0.2O3 | 401.31581 | 0.02 | 0.149096492 | Ba | 1 | 2 |  |  |  | Zr | 0.8 | 4 | Y | 0.2 | 3
BaZr0.8Y0.2O3 | 360.5711 | 0.02 | 0.160507658 | Ba | 1 | 2 |  |  |  | Zr | 0.8 | 4 | Y | 0.2 | 3
BaZr0.8Y0.2O3 | 328.04913 | 0.02 | 0.167831658 | Ba | 1 | 2 |  |  |  | Zr | 0.8 | 4 | Y | 0.2 | 3
BaZr0.8Y0.2O3 | 301.15791 | 0.02 | 0.172878235 | Ba | 1 | 2 |  |  |  | Zr | 0.8 | 4 | Y | 0.2 | 3
BaZr0.8Y0.2O3 | 270.84846 | 0.02 | 0.178932969 | Ba | 1 | 2 |  |  |  | Zr | 0.8 | 4 | Y | 0.2 | 3
BaZr0.8Y0.2O3 | 230.13487 | 0.02 | 0.186556517 | Ba | 1 | 2 |  |  |  | Zr | 0.8 | 4 | Y | 0.2 | 3
BaZr0.8Y0.2O3 | 200.37939 | 0.02 | 0.191344345 | Ba | 1 | 2 |  |  |  | Zr | 0.8 | 4 | Y | 0.2 | 3
BaZr0.8Y0.2O3 | 162.38706 | 0.02 | 0.197120574 | Ba | 1 | 2 |  |  |  | Zr | 0.8 | 4 | Y | 0.2 | 3
BaZr0.8Y0.2O3 | 1200 | 0.019 | 0.00304984 | Ba | 1 | 2 |  |  |  | Zr | 0.8 | 4 | Y | 0.2 | 3
BaZr0.8Y0.2O3 | 1092 | 0.019 | 0.004574761 | Ba | 1 | 2 |  |  |  | Zr | 0.8 | 4 | Y | 0.2 | 3
BaZr0.8Y0.2O3 | 993 | 0.019 | 0.006099681 | Ba | 1 | 2 |  |  |  | Zr | 0.8 | 4 | Y | 0.2 | 3
BaZr0.8Y0.2O3 | 895 | 0.019 | 0.009149521 | Ba | 1 | 2 |  |  |  | Zr | 0.8 | 4 | Y | 0.2 | 3
BaZr0.8Y0.2O3 | 797 | 0.019 | 0.016774122 | Ba | 1 | 2 |  |  |  | Zr | 0.8 | 4 | Y | 0.2 | 3
BaZr0.8Y0.2O3 | 699 | 0.019 | 0.027448563 | Ba | 1 | 2 |  |  |  | Zr | 0.8 | 4 | Y | 0.2 | 3
BaZr0.8Y0.2O3 | 599 | 0.019 | 0.050322366 | Ba | 1 | 2 |  |  |  | Zr | 0.8 | 4 | Y | 0.2 | 3
BaZr0.8Y0.2O3 | 500 | 0.019 | 0.087072942 | Ba | 1 | 2 |  |  |  | Zr | 0.8 | 4 | Y | 0.2 | 3
BaZr0.8Y0.2O3 | 399 | 0.019 | 0.12550093 | Ba | 1 | 2 |  |  |  | Zr | 0.8 | 4 | Y | 0.2 | 3
BaZr0.8Y0.2O3 | 299 | 0.019 | 0.143494988 | Ba | 1 | 2 |  |  |  | Zr | 0.8 | 4 | Y | 0.2 | 3
BaZr0.8Y0.2O3 | 200 | 0.019 | 0.155846841 | Ba | 1 | 2 |  |  |  | Zr | 0.8 | 4 | Y | 0.2 | 3
BaZr0.8Y0.2O3 | 100 | 0.019 | 0.164691378 | Ba | 1 | 2 |  |  |  | Zr | 0.8 | 4 | Y | 0.2 | 3
BaZr0.9Y0.1O3 | 900 | 0.04 | 0.008063877 | Ba | 1 | 2 |  |  |  | Zr | 0.8 | 4 | Y | 0.1 | 3
BaZr0.9Y0.1O3 | 900 | 0.02 | 0.006484326 | Ba | 1 | 2 |  |  |  | Zr | 0.8 | 4 | Y | 0.1 | 3
BaZr0.9Y0.1O3 | 900 | 0.01 | 0.00499384 | Ba | 1 | 2 |  |  |  | Zr | 0.8 | 4 | Y | 0.1 | 3
BaZr0.9Y0.1O3 | 900 | 0.005 | 0.00434407 | Ba | 1 | 2 |  |  |  | Zr | 0.8 | 4 | Y | 0.1 | 3
BaZr0.9Y0.1O3 | 800 | 0.04 | 0.013222886 | Ba | 1 | 2 |  |  |  | Zr | 0.8 | 4 | Y | 0.1 | 3
BaZr0.9Y0.1O3 | 800 | 0.02 | 0.010879271 | Ba | 1 | 2 |  |  |  | Zr | 0.8 | 4 | Y | 0.1 | 3
BaZr0.9Y0.1O3 | 800 | 0.01 | 0.008115024 | Ba | 1 | 2 |  |  |  | Zr | 0.8 | 4 | Y | 0.1 | 3
BaZr0.9Y0.1O3 | 800 | 0.005 | 0.006063831 | Ba | 1 | 2 |  |  |  | Zr | 0.8 | 4 | Y | 0.1 | 3
BaZr0.9Y0.1O3 | 700 | 0.04 | 0.018891728 | Ba | 1 | 2 |  |  |  | Zr | 0.8 | 4 | Y | 0.1 | 3
BaZr0.9Y0.1O3 | 700 | 0.02 | 0.015847469 | Ba | 1 | 2 |  |  |  | Zr | 0.8 | 4 | Y | 0.1 | 3
BaZr0.9Y0.1O3 | 700 | 0.01 | 0.012509968 | Ba | 1 | 2 |  |  |  | Zr | 0.8 | 4 | Y | 0.1 | 3
BaZr0.9Y0.1O3 | 700 | 0.005 | 0.010012912 | Ba | 1 | 2 |  |  |  | Zr | 0.8 | 4 | Y | 0.1 | 3
BaZr0.9Y0.1O3 | 600 | 0.04 | 0.028127481 | Ba | 1 | 2 |  |  |  | Zr | 0.8 | 4 | Y | 0.1 | 3
BaZr0.9Y0.1O3 | 600 | 0.02 | 0.024509832 | Ba | 1 | 2 |  |  |  | Zr | 0.8 | 4 | Y | 0.1 | 3
BaZr0.9Y0.1O3 | 600 | 0.01 | 0.019962265 | Ba | 1 | 2 |  |  |  | Zr | 0.8 | 4 | Y | 0.1 | 3
BaZr0.9Y0.1O3 | 600 | 0.005 | 0.016700871 | Ba | 1 | 2 |  |  |  | Zr | 0.8 | 4 | Y | 0.1 | 3
BaZr0.9Y0.1O3 | 500 | 0.04 | 0.042331295 | Ba | 1 | 2 |  |  |  | Zr | 0.8 | 4 | Y | 0.1 | 3
BaZr0.9Y0.1O3 | 500 | 0.02 | 0.038586393 | Ba | 1 | 2 |  |  |  | Zr | 0.8 | 4 | Y | 0.1 | 3
BaZr0.9Y0.1O3 | 500 | 0.01 | 0.033401741 | Ba | 1 | 2 |  |  |  | Zr | 0.8 | 4 | Y | 0.1 | 3
BaZr0.9Y0.1O3 | 500 | 0.005 | 0.029376145 | Ba | 1 | 2 |  |  |  | Zr | 0.8 | 4 | Y | 0.1 | 3
BaZr0.9Y0.1O3 | 400 | 0.04 | 0.047872747 | Ba | 1 | 2 |  |  |  | Zr | 0.8 | 4 | Y | 0.1 | 3
BaZr0.9Y0.1O3 | 400 | 0.02 | 0.045146825 | Ba | 1 | 2 |  |  |  | Zr | 0.8 | 4 | Y | 0.1 | 3
BaZr0.9Y0.1O3 | 400 | 0.01 | 0.040471733 | Ba | 1 | 2 |  |  |  | Zr | 0.8 | 4 | Y | 0.1 | 3
BaZr0.9Y0.1O3 | 400 | 0.005 | 0.036000273 | Ba | 1 | 2 |  |  |  | Zr | 0.8 | 4 | Y | 0.1 | 3
BaZr0.9Y0.1O3 | 890.9487459 | 0.023 | 0.014567627 | Ba | 1 | 2 |  |  |  | Zr | 0.8 | 4 | Y | 0.1 | 3
BaZr0.9Y0.1O3 | 850.5997819 | 0.023 | 0.016762749 | Ba | 1 | 2 |  |  |  | Zr | 0.8 | 4 | Y | 0.1 | 3
BaZr0.9Y0.1O3 | 800.436205 | 0.023 | 0.020155211 | Ba | 1 | 2 |  |  |  | Zr | 0.8 | 4 | Y | 0.1 | 3
BaZr0.9Y0.1O3 | 750.2726281 | 0.023 | 0.024545455 | Ba | 1 | 2 |  |  |  | Zr | 0.8 | 4 | Y | 0.1 | 3
BaZr0.9Y0.1O3 | 700.1090513 | 0.023 | 0.030532151 | Ba | 1 | 2 |  |  |  | Zr | 0.8 | 4 | Y | 0.1 | 3
BaZr0.9Y0.1O3 | 649.9454744 | 0.023 | 0.038314856 | Ba | 1 | 2 |  |  |  | Zr | 0.8 | 4 | Y | 0.1 | 3
BaZr0.9Y0.1O3 | 600.87241 | 0.023 | 0.047095344 | Ba | 1 | 2 |  |  |  | Zr | 0.8 | 4 | Y | 0.1 | 3
BaZr0.9Y0.1O3 | 550.7088332 | 0.023 | 0.057272727 | Ba | 1 | 2 |  |  |  | Zr | 0.8 | 4 | Y | 0.1 | 3
BaZr0.9Y0.1O3 | 500.5452563 | 0.023 | 0.067450111 | Ba | 1 | 2 |  |  |  | Zr | 0.8 | 4 | Y | 0.1 | 3
BaZr0.9Y0.1O3 | 450.3816794 | 0.023 | 0.076430155 | Ba | 1 | 2 |  |  |  | Zr | 0.8 | 4 | Y | 0.1 | 3
BaZr0.9Y0.1O3 | 400.2181025 | 0.023 | 0.084013304 | Ba | 1 | 2 |  |  |  | Zr | 0.8 | 4 | Y | 0.1 | 3
BaZr0.9Y0.1O3 | 350.0545256 | 0.023 | 0.089201774 | Ba | 1 | 2 |  |  |  | Zr | 0.8 | 4 | Y | 0.1 | 3
BaZr0.9Y0.1O3 | 300.9814613 | 0.023 | 0.091995565 | Ba | 1 | 2 |  |  |  | Zr | 0.8 | 4 | Y | 0.1 | 3
BaZr0.9Y0.1O3 | 250.8178844 | 0.023 | 0.095587583 | Ba | 1 | 2 |  |  |  | Zr | 0.8 | 4 | Y | 0.1 | 3
BaZr0.9Y0.1O3 | 200.6543075 | 0.023 | 0.099778271 | Ba | 1 | 2 |  |  |  | Zr | 0.8 | 4 | Y | 0.1 | 3
BaZr0.95Y0.05O3 | 838.6041439 | 0.023 | 0.008181818 | Ba | 1 | 2 |  |  |  | Zr | 0.8 | 4 | Y | 0.05 | 3
BaZr0.95Y0.05O3 | 799.3456925 | 0.023 | 0.009778271 | Ba | 1 | 2 |  |  |  | Zr | 0.8 | 4 | Y | 0.05 | 3
BaZr0.95Y0.05O3 | 750.2726281 | 0.023 | 0.012572062 | Ba | 1 | 2 |  |  |  | Zr | 0.8 | 4 | Y | 0.05 | 3
BaZr0.95Y0.05O3 | 700.1090513 | 0.023 | 0.015964523 | Ba | 1 | 2 |  |  |  | Zr | 0.8 | 4 | Y | 0.05 | 3
BaZr0.95Y0.05O3 | 649.9454744 | 0.023 | 0.019356984 | Ba | 1 | 2 |  |  |  | Zr | 0.8 | 4 | Y | 0.05 | 3
BaZr0.95Y0.05O3 | 600.87241 | 0.023 | 0.024146341 | Ba | 1 | 2 |  |  |  | Zr | 0.8 | 4 | Y | 0.05 | 3
BaZr0.95Y0.05O3 | 550.7088332 | 0.023 | 0.029933481 | Ba | 1 | 2 |  |  |  | Zr | 0.8 | 4 | Y | 0.05 | 3
BaZr0.95Y0.05O3 | 499.4547437 | 0.023 | 0.035121951 | Ba | 1 | 2 |  |  |  | Zr | 0.8 | 4 | Y | 0.05 | 3
BaZr0.95Y0.05O3 | 450.3816794 | 0.023 | 0.038314856 | Ba | 1 | 2 |  |  |  | Zr | 0.8 | 4 | Y | 0.05 | 3
BaZr0.95Y0.05O3 | 400.2181025 | 0.023 | 0.041308204 | Ba | 1 | 2 |  |  |  | Zr | 0.8 | 4 | Y | 0.05 | 3
BaZr0.95Y0.05O3 | 350.0545256 | 0.023 | 0.043503326 | Ba | 1 | 2 |  |  |  | Zr | 0.8 | 4 | Y | 0.05 | 3
BaZr0.95Y0.05O3 | 300.9814613 | 0.023 | 0.045299335 | Ba | 1 | 2 |  |  |  | Zr | 0.8 | 4 | Y | 0.05 | 3
BaZr0.95Y0.05O3 | 250.8178844 | 0.023 | 0.047095344 | Ba | 1 | 2 |  |  |  | Zr | 0.8 | 4 | Y | 0.05 | 3
BaZr0.95Y0.05O3 | 200.6543075 | 0.023 | 0.050288248 | Ba | 1 | 2 |  |  |  | Zr | 0.8 | 4 | Y | 0.05 | 3
BaZr0.98Y0.02O3 | 908.3969466 | 0.023 | 0.003392461 | Ba | 1 | 2 |  |  |  | Zr | 0.8 | 4 | Y | 0.02 | 3
BaZr0.98Y0.02O3 | 856.0523446 | 0.023 | 0.004190687 | Ba | 1 | 2 |  |  |  | Zr | 0.8 | 4 | Y | 0.02 | 3
BaZr0.98Y0.02O3 | 790.6215921 | 0.023 | 0.00578714 | Ba | 1 | 2 |  |  |  | Zr | 0.8 | 4 | Y | 0.02 | 3
BaZr0.98Y0.02O3 | 751.3631407 | 0.023 | 0.006585366 | Ba | 1 | 2 |  |  |  | Zr | 0.8 | 4 | Y | 0.02 | 3
BaZr0.98Y0.02O3 | 700.1090513 | 0.023 | 0.007982262 | Ba | 1 | 2 |  |  |  | Zr | 0.8 | 4 | Y | 0.02 | 3
BaZr0.98Y0.02O3 | 600.87241 | 0.023 | 0.011175166 | Ba | 1 | 2 |  |  |  | Zr | 0.8 | 4 | Y | 0.02 | 3
BaZr0.98Y0.02O3 | 550.7088332 | 0.023 | 0.012771619 | Ba | 1 | 2 |  |  |  | Zr | 0.8 | 4 | Y | 0.02 | 3
BaZr0.98Y0.02O3 | 500.5452563 | 0.023 | 0.013569845 | Ba | 1 | 2 |  |  |  | Zr | 0.8 | 4 | Y | 0.02 | 3
BaZr0.98Y0.02O3 | 450.3816794 | 0.023 | 0.014368071 | Ba | 1 | 2 |  |  |  | Zr | 0.8 | 4 | Y | 0.02 | 3
BaZr0.98Y0.02O3 | 400.2181025 | 0.023 | 0.015166297 | Ba | 1 | 2 |  |  |  | Zr | 0.8 | 4 | Y | 0.02 | 3
BaZr0.98Y0.02O3 | 350.0545256 | 0.023 | 0.015764967 | Ba | 1 | 2 |  |  |  | Zr | 0.8 | 4 | Y | 0.02 | 3
BaZr0.98Y0.02O3 | 300.9814613 | 0.023 | 0.016363636 | Ba | 1 | 2 |  |  |  | Zr | 0.8 | 4 | Y | 0.02 | 3
BaZr0.98Y0.02O3 | 250.8178844 | 0.023 | 0.016762749 | Ba | 1 | 2 |  |  |  | Zr | 0.8 | 4 | Y | 0.02 | 3
BaZr0.98Y0.02O3 | 200.6543075 | 0.023 | 0.016962306 | Ba | 1 | 2 |  |  |  | Zr | 0.8 | 4 | Y | 0.02 | 3
BaZr0.98Y0.02O3 | 649.9454744 | 0.023 | 0.009578714 | Ba | 1 | 2 |  |  |  | Zr | 0.8 | 4 | Y | 0.02 | 3
BaZr0.7Y0.3O3 | 1002.411513 | 0.023 | 0 | Ba | 1 | 2 |  |  |  | Zr | 0.8 | 4 | Y | 0.3 | 3
BaZr0.7Y0.3O3 | 901.361338 | 0.023 | 0.00096016 | Ba | 1 | 2 |  |  |  | Zr | 0.8 | 4 | Y | 0.3 | 3
BaZr0.7Y0.3O3 | 801.6113797 | 0.023 | 0.007262163 | Ba | 1 | 2 |  |  |  | Zr | 0.8 | 4 | Y | 0.3 | 3
BaZr0.7Y0.3O3 | 703.1616381 | 0.023 | 0.018906008 | Ba | 1 | 2 |  |  |  | Zr | 0.8 | 4 | Y | 0.3 | 3
BaZr0.7Y0.3O3 | 603.5561482 | 0.023 | 0.032150755 | Ba | 1 | 2 |  |  |  | Zr | 0.8 | 4 | Y | 0.3 | 3
BaZr0.7Y0.3O3 | 506.3732844 | 0.023 | 0.047534272 | Ba | 1 | 2 |  |  |  | Zr | 0.8 | 4 | Y | 0.3 | 3
BaZr0.7Y0.3O3 | 405.6009335 | 0.023 | 0.061845863 | Ba | 1 | 2 |  |  |  | Zr | 0.8 | 4 | Y | 0.3 | 3
BaZr0.7Y0.3O3 | 304.9730511 | 0.023 | 0.083100199 | Ba | 1 | 2 |  |  |  | Zr | 0.8 | 4 | Y | 0.3 | 3
BaZr0.7Y0.3O3 | 210.7462355 | 0.023 | 0.126257233 | Ba | 1 | 2 |  |  |  | Zr | 0.8 | 4 | Y | 0.3 | 3
BaZr0.7Y0.3O3 | 110.2961605 | 0.023 | 0.213199343 | Ba | 1 | 2 |  |  |  | Zr | 0.8 | 4 | Y | 0.3 | 3
BaZr0.7Y0.3O3 | 60.44340723 | 0.023 | 0.274561316 | Ba | 1 | 2 |  |  |  | Zr | 0.8 | 4 | Y | 0.3 | 3
BaZr0.6Y0.4O3 | 1002.411513 | 0.023 | 0 | Ba | 1 | 2 |  |  |  | Zr | 0.8 | 4 | Y | 0.4 | 3
BaZr0.6Y0.4O3 | 900.3167195 | 0.023 | 0.007901634 | Ba | 1 | 2 |  |  |  | Zr | 0.8 | 4 | Y | 0.4 | 3
BaZr0.6Y0.4O3 | 799.3776741 | 0.023 | 0.014202367 | Ba | 1 | 2 |  |  |  | Zr | 0.8 | 4 | Y | 0.4 | 3
BaZr0.6Y0.4O3 | 703.3505584 | 0.023 | 0.027984982 | Ba | 1 | 2 |  |  |  | Zr | 0.8 | 4 | Y | 0.4 | 3
BaZr0.6Y0.4O3 | 603.8228594 | 0.023 | 0.04496813 | Ba | 1 | 2 |  |  |  | Zr | 0.8 | 4 | Y | 0.4 | 3
BaZr0.6Y0.4O3 | 504.4062899 | 0.023 | 0.06729185 | Ba | 1 | 2 |  |  |  | Zr | 0.8 | 4 | Y | 0.4 | 3
BaZr0.6Y0.4O3 | 406.1565817 | 0.023 | 0.088548726 | Ba | 1 | 2 |  |  |  | Zr | 0.8 | 4 | Y | 0.4 | 3
BaZr0.6Y0.4O3 | 305.6731678 | 0.023 | 0.116745807 | Ba | 1 | 2 |  |  |  | Zr | 0.8 | 4 | Y | 0.4 | 3
BaZr0.6Y0.4O3 | 208.179141 | 0.023 | 0.174318577 | Ba | 1 | 2 |  |  |  | Zr | 0.8 | 4 | Y | 0.4 | 3
BaZr0.6Y0.4O3 | 112.0408957 | 0.023 | 0.297046333 | Ba | 1 | 2 |  |  |  | Zr | 0.8 | 4 | Y | 0.4 | 3
BaZr0.6Y0.4O3 | 62.36594988 | 0.023 | 0.366953222 | Ba | 1 | 2 |  |  |  | Zr | 0.8 | 4 | Y | 0.4 | 3
BaZr0.8Sc0.2O3 | 999.51883 | 0.02 | 0.0114277 | Ba | 1 | 2 |  |  |  | Zr | 0.8 | 4 | Sc | 0.2 | 3
BaZr0.8Sc0.2O3 | 899.43189 | 0.02 | 0.01702143 | Ba | 1 | 2 |  |  |  | Zr | 0.8 | 4 | Sc | 0.2 | 3
BaZr0.8Sc0.2O3 | 799.40884 | 0.02 | 0.027161287 | Ba | 1 | 2 |  |  |  | Zr | 0.8 | 4 | Sc | 0.2 | 3
BaZr0.8Sc0.2O3 | 699.56252 | 0.02 | 0.045331129 | Ba | 1 | 2 |  |  |  | Zr | 0.8 | 4 | Sc | 0.2 | 3
BaZr0.8Sc0.2O3 | 598.8317 | 0.02 | 0.0793295 | Ba | 1 | 2 |  |  |  | Zr | 0.8 | 4 | Sc | 0.2 | 3
BaZr0.8Sc0.2O3 | 548.49128 | 0.02 | 0.103576705 | Ba | 1 | 2 |  |  |  | Zr | 0.8 | 4 | Sc | 0.2 | 3
BaZr0.8Sc0.2O3 | 498.88165 | 0.02 | 0.131592624 | Ba | 1 | 2 |  |  |  | Zr | 0.8 | 4 | Sc | 0.2 | 3
BaZr0.8Sc0.2O3 | 471.07828 | 0.02 | 0.146136213 | Ba | 1 | 2 |  |  |  | Zr | 0.8 | 4 | Sc | 0.2 | 3
BaZr0.8Sc0.2O3 | 434.09245 | 0.02 | 0.161213948 | Ba | 1 | 2 |  |  |  | Zr | 0.8 | 4 | Sc | 0.2 | 3
BaZr0.8Sc0.2O3 | 399.40396 | 0.02 | 0.170113401 | Ba | 1 | 2 |  |  |  | Zr | 0.8 | 4 | Sc | 0.2 | 3
BaZr0.8Sc0.2O3 | 349.36699 | 0.02 | 0.176677453 | Ba | 1 | 2 |  |  |  | Zr | 0.8 | 4 | Sc | 0.2 | 3
BaZr0.8Sc0.2O3 | 298.96576 | 0.02 | 0.179914967 | Ba | 1 | 2 |  |  |  | Zr | 0.8 | 4 | Sc | 0.2 | 3
BaZr0.8Sc0.2O3 | 247.54976 | 0.02 | 0.181713256 | Ba | 1 | 2 |  |  |  | Zr | 0.8 | 4 | Sc | 0.2 | 3
BaZr0.8Sc0.2O3 | 198.38435 | 0.02 | 0.182713295 | Ba | 1 | 2 |  |  |  | Zr | 0.8 | 4 | Sc | 0.2 | 3
BaZr0.8Sc0.2O3 | 172.4583 | 0.02 | 0.183392847 | Ba | 1 | 2 |  |  |  | Zr | 0.8 | 4 | Sc | 0.2 | 3
BaZr0.8Sc0.2O3 | 132.45075 | 0.02 | 0.185654062 | Ba | 1 | 2 |  |  |  | Zr | 0.8 | 4 | Sc | 0.2 | 3
BaZr0.8Sc0.2O3 | 100.03311 | 0.02 | 0.1898382 | Ba | 1 | 2 |  |  |  | Zr | 0.8 | 4 | Sc | 0.2 | 3
BaZr0.8Sc0.2O3 | 1200 | 0.019 | 0.004421795 | Ba | 1 | 2 |  |  |  | Zr | 0.8 | 4 | Sc | 0.2 | 3
BaZr0.8Sc0.2O3 | 1091 | 0.019 | 0.006617232 | Ba | 1 | 2 |  |  |  | Zr | 0.8 | 4 | Sc | 0.2 | 3
BaZr0.8Sc0.2O3 | 992 | 0.019 | 0.009663014 | Ba | 1 | 2 |  |  |  | Zr | 0.8 | 4 | Sc | 0.2 | 3
BaZr0.8Sc0.2O3 | 893 | 0.019 | 0.015089762 | Ba | 1 | 2 |  |  |  | Zr | 0.8 | 4 | Sc | 0.2 | 3
BaZr0.8Sc0.2O3 | 796 | 0.019 | 0.0267163 | Ba | 1 | 2 |  |  |  | Zr | 0.8 | 4 | Sc | 0.2 | 3
BaZr0.8Sc0.2O3 | 697 | 0.019 | 0.043336683 | Ba | 1 | 2 |  |  |  | Zr | 0.8 | 4 | Sc | 0.2 | 3
BaZr0.8Sc0.2O3 | 595 | 0.019 | 0.079051181 | Ba | 1 | 2 |  |  |  | Zr | 0.8 | 4 | Sc | 0.2 | 3
BaZr0.8Sc0.2O3 | 499 | 0.019 | 0.131772583 | Ba | 1 | 2 |  |  |  | Zr | 0.8 | 4 | Sc | 0.2 | 3
BaZr0.8Sc0.2O3 | 397 | 0.019 | 0.18382917 | Ba | 1 | 2 |  |  |  | Zr | 0.8 | 4 | Sc | 0.2 | 3
BaZr0.8Sc0.2O3 | 299 | 0.019 | 0.191018452 | Ba | 1 | 2 |  |  |  | Zr | 0.8 | 4 | Sc | 0.2 | 3
BaZr0.8Sc0.2O3 | 200 | 0.019 | 0.193074741 | Ba | 1 | 2 |  |  |  | Zr | 0.8 | 4 | Sc | 0.2 | 3
BaZr0.8Sc0.2O3 | 100 | 0.019 | 0.193569487 | Ba | 1 | 2 |  |  |  | Zr | 0.8 | 4 | Sc | 0.2 | 3
BaZr0.6Sc0.4O3 | 998.97583 | 0.02 | 0.015670185 | Ba | 1 | 2 |  |  |  | Zr | 0.8 | 4 | Sc | 0.4 | 3
BaZr0.6Sc0.4O3 | 898.86105 | 0.02 | 0.025012136 | Ba | 1 | 2 |  |  |  | Zr | 0.8 | 4 | Sc | 0.4 | 3
BaZr0.6Sc0.4O3 | 798.79389 | 0.02 | 0.041398509 | Ba | 1 | 2 |  |  |  | Zr | 0.8 | 4 | Sc | 0.4 | 3
BaZr0.6Sc0.4O3 | 698.98327 | 0.02 | 0.074363193 | Ba | 1 | 2 |  |  |  | Zr | 0.8 | 4 | Sc | 0.4 | 3
BaZr0.6Sc0.4O3 | 598.32491 | 0.02 | 0.141673371 | Ba | 1 | 2 |  |  |  | Zr | 0.8 | 4 | Sc | 0.4 | 3
BaZr0.6Sc0.4O3 | 547.99384 | 0.02 | 0.196221085 | Ba | 1 | 2 |  |  |  | Zr | 0.8 | 4 | Sc | 0.4 | 3
BaZr0.6Sc0.4O3 | 498.36067 | 0.02 | 0.261282433 | Ba | 1 | 2 |  |  |  | Zr | 0.8 | 4 | Sc | 0.4 | 3
BaZr0.6Sc0.4O3 | 470.50361 | 0.02 | 0.29415258 | Ba | 1 | 2 |  |  |  | Zr | 0.8 | 4 | Sc | 0.4 | 3
BaZr0.6Sc0.4O3 | 433.64228 | 0.02 | 0.326527125 | Ba | 1 | 2 |  |  |  | Zr | 0.8 | 4 | Sc | 0.4 | 3
BaZr0.6Sc0.4O3 | 398.77685 | 0.02 | 0.343188514 | Ba | 1 | 2 |  |  |  | Zr | 0.8 | 4 | Sc | 0.4 | 3
BaZr0.6Sc0.4O3 | 348.80385 | 0.02 | 0.355128794 | Ba | 1 | 2 |  |  |  | Zr | 0.8 | 4 | Sc | 0.4 | 3
BaZr0.6Sc0.4O3 | 298.43802 | 0.02 | 0.36051739 | Ba | 1 | 2 |  |  |  | Zr | 0.8 | 4 | Sc | 0.4 | 3
BaZr0.6Sc0.4O3 | 247.0429 | 0.02 | 0.364694196 | Ba | 1 | 2 |  |  |  | Zr | 0.8 | 4 | Sc | 0.4 | 3
BaZr0.6Sc0.4O3 | 198.16804 | 0.02 | 0.368816572 | Ba | 1 | 2 |  |  |  | Zr | 0.8 | 4 | Sc | 0.4 | 3
BaZr0.6Sc0.4O3 | 172.38542 | 0.02 | 0.370844815 | Ba | 1 | 2 |  |  |  | Zr | 0.8 | 4 | Sc | 0.4 | 3
BaZr0.6Sc0.4O3 | 132.13625 | 0.02 | 0.372824358 | Ba | 1 | 2 |  |  |  | Zr | 0.8 | 4 | Sc | 0.4 | 3
BaZr0.6Sc0.4O3 | 99.795 | 0.02 | 0.376548533 | Ba | 1 | 2 |  |  |  | Zr | 0.8 | 4 | Sc | 0.4 | 3
BaZr0.6Sc0.4O3 | 49.57924 | 0.02 | 0.384226065 | Ba | 1 | 2 |  |  |  | Zr | 0.8 | 4 | Sc | 0.4 | 3
BaZr0.8In0.2O3 | 1000.46002 | 0.02 | 0.004199822 | Ba | 1 | 2 |  |  |  | Zr | 0.8 | 4 | In | 0.2 | 3
BaZr0.8In0.2O3 | 900.56068 | 0.02 | 0.005854771 | Ba | 1 | 2 |  |  |  | Zr | 0.8 | 4 | In | 0.2 | 3
BaZr0.8In0.2O3 | 800.63473 | 0.02 | 0.008764983 | Ba | 1 | 2 |  |  |  | Zr | 0.8 | 4 | In | 0.2 | 3
BaZr0.8In0.2O3 | 700.79883 | 0.02 | 0.013664255 | Ba | 1 | 2 |  |  |  | Zr | 0.8 | 4 | In | 0.2 | 3
BaZr0.8In0.2O3 | 652.78721 | 0.02 | 0.017242691 | Ba | 1 | 2 |  |  |  | Zr | 0.8 | 4 | In | 0.2 | 3
BaZr0.8In0.2O3 | 600.35812 | 0.02 | 0.022385522 | Ba | 1 | 2 |  |  |  | Zr | 0.8 | 4 | In | 0.2 | 3
BaZr0.8In0.2O3 | 547.36755 | 0.02 | 0.029027174 | Ba | 1 | 2 |  |  |  | Zr | 0.8 | 4 | In | 0.2 | 3
BaZr0.8In0.2O3 | 500.47204 | 0.02 | 0.036096615 | Ba | 1 | 2 |  |  |  | Zr | 0.8 | 4 | In | 0.2 | 3
BaZr0.8In0.2O3 | 447.10323 | 0.02 | 0.046560262 | Ba | 1 | 2 |  |  |  | Zr | 0.8 | 4 | In | 0.2 | 3
BaZr0.8In0.2O3 | 401.37765 | 0.02 | 0.058588303 | Ba | 1 | 2 |  |  |  | Zr | 0.8 | 4 | In | 0.2 | 3
BaZr0.8In0.2O3 | 351.66614 | 0.02 | 0.080489831 | Ba | 1 | 2 |  |  |  | Zr | 0.8 | 4 | In | 0.2 | 3
BaZr0.8In0.2O3 | 301.4007 | 0.02 | 0.111855791 | Ba | 1 | 2 |  |  |  | Zr | 0.8 | 4 | In | 0.2 | 3
BaZr0.8In0.2O3 | 275.56795 | 0.02 | 0.133104706 | Ba | 1 | 2 |  |  |  | Zr | 0.8 | 4 | In | 0.2 | 3
BaZr0.8In0.2O3 | 243.69266 | 0.02 | 0.160979662 | Ba | 1 | 2 |  |  |  | Zr | 0.8 | 4 | In | 0.2 | 3
BaZr0.8In0.2O3 | 230.51224 | 0.02 | 0.173688418 | Ba | 1 | 2 |  |  |  | Zr | 0.8 | 4 | In | 0.2 | 3
BaZr0.8In0.2O3 | 217.46469 | 0.02 | 0.1857914 | Ba | 1 | 2 |  |  |  | Zr | 0.8 | 4 | In | 0.2 | 3
BaZr0.8In0.2O3 | 200.88014 | 0.02 | 0.197394776 | Ba | 1 | 2 |  |  |  | Zr | 0.8 | 4 | In | 0.2 | 3
BaZr0.8In0.2O3 | 1094 | 0.023 | 0.001408229 | Ba | 1 | 2 |  |  |  | Zr | 0.8 | 4 | In | 0.2 | 3
BaZr0.8In0.2O3 | 949 | 0.023 | 0.002609365 | Ba | 1 | 2 |  |  |  | Zr | 0.8 | 4 | In | 0.2 | 3
BaZr0.8In0.2O3 | 851 | 0.023 | 0.003541282 | Ba | 1 | 2 |  |  |  | Zr | 0.8 | 4 | In | 0.2 | 3
BaZr0.8In0.2O3 | 752 | 0.023 | 0.004825255 | Ba | 1 | 2 |  |  |  | Zr | 0.8 | 4 | In | 0.2 | 3
BaZr0.8In0.2O3 | 664 | 0.023 | 0.007393202 | Ba | 1 | 2 |  |  |  | Zr | 0.8 | 4 | In | 0.2 | 3
BaZr0.8In0.2O3 | 609 | 0.023 | 0.009505546 | Ba | 1 | 2 |  |  |  | Zr | 0.8 | 4 | In | 0.2 | 3
BaZr0.8In0.2O3 | 559 | 0.023 | 0.012611933 | Ba | 1 | 2 |  |  |  | Zr | 0.8 | 4 | In | 0.2 | 3
BaZr0.8In0.2O3 | 535 | 0.023 | 0.014310091 | Ba | 1 | 2 |  |  |  | Zr | 0.8 | 4 | In | 0.2 | 3
BaZr0.8In0.2O3 | 483 | 0.023 | 0.019570241 | Ba | 1 | 2 |  |  |  | Zr | 0.8 | 4 | In | 0.2 | 3
BaZr0.8In0.2O3 | 453 | 0.023 | 0.023774218 | Ba | 1 | 2 |  |  |  | Zr | 0.8 | 4 | In | 0.2 | 3
BaZr0.8In0.2O3 | 409 | 0.023 | 0.032265011 | Ba | 1 | 2 |  |  |  | Zr | 0.8 | 4 | In | 0.2 | 3
BaZr0.8In0.2O3 | 374 | 0.023 | 0.040403746 | Ba | 1 | 2 |  |  |  | Zr | 0.8 | 4 | In | 0.2 | 3
BaZr0.8In0.2O3 | 344 | 0.023 | 0.048666736 | Ba | 1 | 2 |  |  |  | Zr | 0.8 | 4 | In | 0.2 | 3
BaZr0.8In0.2O3 | 311 | 0.023 | 0.057074692 | Ba | 1 | 2 |  |  |  | Zr | 0.8 | 4 | In | 0.2 | 3
BaZr0.8Gd0.2O3 | 900.8714597 | 0.023 | 0.008004779 | Ba | 1 | 2 |  |  |  | Zr | 0.8 | 4 | Gd | 0.2 | 3
BaZr0.8Gd0.2O3 | 850.7625272 | 0.023 | 0.010394265 | Ba | 1 | 2 |  |  |  | Zr | 0.8 | 4 | Gd | 0.2 | 3
BaZr0.8Gd0.2O3 | 800.6535948 | 0.023 | 0.012066906 | Ba | 1 | 2 |  |  |  | Zr | 0.8 | 4 | Gd | 0.2 | 3
BaZr0.8Gd0.2O3 | 750.5446623 | 0.023 | 0.014456392 | Ba | 1 | 2 |  |  |  | Zr | 0.8 | 4 | Gd | 0.2 | 3
BaZr0.8Gd0.2O3 | 700.4357298 | 0.023 | 0.017323775 | Ba | 1 | 2 |  |  |  | Zr | 0.8 | 4 | Gd | 0.2 | 3
BaZr0.8Gd0.2O3 | 650.3267974 | 0.023 | 0.02078853 | Ba | 1 | 2 |  |  |  | Zr | 0.8 | 4 | Gd | 0.2 | 3
BaZr0.8Gd0.2O3 | 600.2178649 | 0.023 | 0.02520908 | Ba | 1 | 2 |  |  |  | Zr | 0.8 | 4 | Gd | 0.2 | 3
BaZr0.8Gd0.2O3 | 550.1089325 | 0.023 | 0.029749104 | Ba | 1 | 2 |  |  |  | Zr | 0.8 | 4 | Gd | 0.2 | 3
BaZr0.8Gd0.2O3 | 500 | 0.023 | 0.034528076 | Ba | 1 | 2 |  |  |  | Zr | 0.8 | 4 | Gd | 0.2 | 3
BaZr0.8Gd0.2O3 | 450.9803922 | 0.023 | 0.040501792 | Ba | 1 | 2 |  |  |  | Zr | 0.8 | 4 | Gd | 0.2 | 3
BaZr0.8Gd0.2O3 | 400.8714597 | 0.023 | 0.047670251 | Ba | 1 | 2 |  |  |  | Zr | 0.8 | 4 | Gd | 0.2 | 3
BaZr0.8Gd0.2O3 | 350.7625272 | 0.023 | 0.055555556 | Ba | 1 | 2 |  |  |  | Zr | 0.8 | 4 | Gd | 0.2 | 3
BaZr0.8Gd0.2O3 | 300.6535948 | 0.023 | 0.064994026 | Ba | 1 | 2 |  |  |  | Zr | 0.8 | 4 | Gd | 0.2 | 3
BaZr0.8Gd0.2O3 | 258.1699346 | 0.023 | 0.078016726 | Ba | 1 | 2 |  |  |  | Zr | 0.8 | 4 | Gd | 0.2 | 3
BaZr0.8Er0.2O3 | 1094 | 0.023 | 0.004554406 | Ba | 1 | 2 |  |  |  | Zr | 0.8 | 4 | Er | 0.2 | 3
BaZr0.8Er0.2O3 | 949 | 0.023 | 0.007003473 | Ba | 1 | 2 |  |  |  | Zr | 0.8 | 4 | Er | 0.2 | 3
BaZr0.8Er0.2O3 | 851 | 0.023 | 0.010698557 | Ba | 1 | 2 |  |  |  | Zr | 0.8 | 4 | Er | 0.2 | 3
BaZr0.8Er0.2O3 | 752 | 0.023 | 0.016498979 | Ba | 1 | 2 |  |  |  | Zr | 0.8 | 4 | Er | 0.2 | 3
BaZr0.8Er0.2O3 | 664 | 0.023 | 0.027240502 | Ba | 1 | 2 |  |  |  | Zr | 0.8 | 4 | Er | 0.2 | 3
BaZr0.8Er0.2O3 | 609 | 0.023 | 0.036521178 | Ba | 1 | 2 |  |  |  | Zr | 0.8 | 4 | Er | 0.2 | 3
BaZr0.8Er0.2O3 | 559 | 0.023 | 0.04803609 | Ba | 1 | 2 |  |  |  | Zr | 0.8 | 4 | Er | 0.2 | 3
BaZr0.8Er0.2O3 | 535 | 0.023 | 0.054781767 | Ba | 1 | 2 |  |  |  | Zr | 0.8 | 4 | Er | 0.2 | 3
BaZr0.8Er0.2O3 | 483 | 0.023 | 0.072806042 | Ba | 1 | 2 |  |  |  | Zr | 0.8 | 4 | Er | 0.2 | 3
BaZr0.8Er0.2O3 | 453 | 0.023 | 0.084514302 | Ba | 1 | 2 |  |  |  | Zr | 0.8 | 4 | Er | 0.2 | 3
BaZr0.8Er0.2O3 | 409 | 0.023 | 0.103183068 | Ba | 1 | 2 |  |  |  | Zr | 0.8 | 4 | Er | 0.2 | 3
BaZr0.8Er0.2O3 | 374 | 0.023 | 0.118049336 | Ba | 1 | 2 |  |  |  | Zr | 0.8 | 4 | Er | 0.2 | 3
BaZr0.8Er0.2O3 | 344 | 0.023 | 0.12971463 | Ba | 1 | 2 |  |  |  | Zr | 0.8 | 4 | Er | 0.2 | 3
BaZr0.8Er0.2O3 | 311 | 0.023 | 0.138458229 | Ba | 1 | 2 |  |  |  | Zr | 0.8 | 4 | Er | 0.2 | 3
BaZr0.8Er0.2O3 | 266 | 0.023 | 0.146901066 | Ba | 1 | 2 |  |  |  | Zr | 0.8 | 4 | Er | 0.2 | 3
BaZr0.8Er0.2O3 | 233 | 0.023 | 0.150467252 | Ba | 1 | 2 |  |  |  | Zr | 0.8 | 4 | Er | 0.2 | 3
BaZr0.8Er0.2O3 | 190 | 0.023 | 0.156031361 | Ba | 1 | 2 |  |  |  | Zr | 0.8 | 4 | Er | 0.2 | 3
BaZr0.8Er0.2O3 | 119 | 0.023 | 0.161294707 | Ba | 1 | 2 |  |  |  | Zr | 0.8 | 4 | Er | 0.2 | 3
BaZr0.8Er0.2O3 | 57 | 0.023 | 0.165032757 | Ba | 1 | 2 |  |  |  | Zr | 0.8 | 4 | Lu | 0.2 | 3
BaZr0.8Lu0.2O3 | 1094 | 0.023 | 0.006860096 | Ba | 1 | 2 |  |  |  | Zr | 0.8 | 4 | Lu | 0.2 | 3
BaZr0.8Lu0.2O3 | 949 | 0.023 | 0.011912742 | Ba | 1 | 2 |  |  |  | Zr | 0.8 | 4 | Lu | 0.2 | 3
BaZr0.8Lu0.2O3 | 851 | 0.023 | 0.017663721 | Ba | 1 | 2 |  |  |  | Zr | 0.8 | 4 | Lu | 0.2 | 3
BaZr0.8Lu0.2O3 | 752 | 0.023 | 0.027440385 | Ba | 1 | 2 |  |  |  | Zr | 0.8 | 4 | Lu | 0.2 | 3
BaZr0.8Lu0.2O3 | 664 | 0.023 | 0.047445575 | Ba | 1 | 2 |  |  |  | Zr | 0.8 | 4 | Lu | 0.2 | 3
BaZr0.8Lu0.2O3 | 609 | 0.023 | 0.065479001 | Ba | 1 | 2 |  |  |  | Zr | 0.8 | 4 | Lu | 0.2 | 3
BaZr0.8Lu0.2O3 | 559 | 0.023 | 0.087538113 | Ba | 1 | 2 |  |  |  | Zr | 0.8 | 4 | Lu | 0.2 | 3
BaZr0.8Lu0.2O3 | 535 | 0.023 | 0.102203109 | Ba | 1 | 2 |  |  |  | Zr | 0.8 | 4 | Lu | 0.2 | 3
BaZr0.8Lu0.2O3 | 483 | 0.023 | 0.133669178 | Ba | 1 | 2 |  |  |  | Zr | 0.8 | 4 | Lu | 0.2 | 3
BaZr0.8Lu0.2O3 | 453 | 0.023 | 0.150305939 | Ba | 1 | 2 |  |  |  | Zr | 0.8 | 4 | Lu | 0.2 | 3
BaZr0.8Lu0.2O3 | 409 | 0.023 | 0.170228972 | Ba | 1 | 2 |  |  |  | Zr | 0.8 | 4 | Lu | 0.2 | 3
BaZr0.8Lu0.2O3 | 374 | 0.023 | 0.178773284 | Ba | 1 | 2 |  |  |  | Zr | 0.8 | 4 | Lu | 0.2 | 3
BaZr0.8Lu0.2O3 | 344 | 0.023 | 0.183867008 | Ba | 1 | 2 |  |  |  | Zr | 0.8 | 4 | Lu | 0.2 | 3
BaZr0.8Lu0.2O3 | 311 | 0.023 | 0.186454948 | Ba | 1 | 2 |  |  |  | Zr | 0.8 | 4 | Lu | 0.2 | 3
BaZr0.8Lu0.2O3 | 266 | 0.023 | 0.190850339 | Ba | 1 | 2 |  |  |  | Zr | 0.8 | 4 | Lu | 0.2 | 3
BaZr0.8Lu0.2O3 | 233 | 0.023 | 0.191425437 | Ba | 1 | 2 |  |  |  | Zr | 0.8 | 4 | Lu | 0.2 | 3
BaZr0.8Lu0.2O3 | 190 | 0.023 | 0.191425437 | Ba | 1 | 2 |  |  |  | Zr | 0.8 | 4 | Lu | 0.2 | 3
BaZr0.8Lu0.2O3 | 119 | 0.023 | 0.191425437 | Ba | 1 | 2 |  |  |  | Zr | 0.8 | 4 | Lu | 0.2 | 3
BaZr0.8Lu0.2O3 | 57 | 0.023 | 0.191425437 | Ba | 1 | 2 |  |  |  | Zr | 0.8 | 4 | Lu | 0.2 | 3
BaCe0.8Y0.2O3 | 1200 | 0.019 | 0.004855573 | Ba | 1 | 2 |  |  |  | Ce | 0.8 | 4 | Y | 0.2 | 3
BaCe0.8Y0.2O3 | 1150 | 0.019 | 0.006042285 | Ba | 1 | 2 |  |  |  | Ce | 0.8 | 4 | Y | 0.2 | 3
BaCe0.8Y0.2O3 | 1100 | 0.019 | 0.007631947 | Ba | 1 | 2 |  |  |  | Ce | 0.8 | 4 | Y | 0.2 | 3
BaCe0.8Y0.2O3 | 1050 | 0.019 | 0.009796855 | Ba | 1 | 2 |  |  |  | Ce | 0.8 | 4 | Y | 0.2 | 3
BaCe0.8Y0.2O3 | 1000 | 0.019 | 0.0127962 | Ba | 1 | 2 |  |  |  | Ce | 0.8 | 4 | Y | 0.2 | 3
BaCe0.8Y0.2O3 | 950 | 0.019 | 0.017023726 | Ba | 1 | 2 |  |  |  | Ce | 0.8 | 4 | Y | 0.2 | 3
BaCe0.8Y0.2O3 | 900 | 0.019 | 0.023078629 | Ba | 1 | 2 |  |  |  | Ce | 0.8 | 4 | Y | 0.2 | 3
BaCe0.8Y0.2O3 | 850 | 0.019 | 0.031858831 | Ba | 1 | 2 |  |  |  | Ce | 0.8 | 4 | Y | 0.2 | 3
BaCe0.8Y0.2O3 | 800 | 0.019 | 0.044638467 | Ba | 1 | 2 |  |  |  | Ce | 0.8 | 4 | Y | 0.2 | 3
BaCe0.8Y0.2O3 | 750 | 0.019 | 0.062958256 | Ba | 1 | 2 |  |  |  | Ce | 0.8 | 4 | Y | 0.2 | 3
BaCe0.8Y0.2O3 | 700 | 0.019 | 0.0878069 | Ba | 1 | 2 |  |  |  | Ce | 0.8 | 4 | Y | 0.2 | 3
BaCe0.8Y0.2O3 | 650 | 0.019 | 0.117234343 | Ba | 1 | 2 |  |  |  | Ce | 0.8 | 4 | Y | 0.2 | 3
BaCe0.8Y0.2O3 | 600 | 0.019 | 0.143801325 | Ba | 1 | 2 |  |  |  | Ce | 0.8 | 4 | Y | 0.2 | 3
BaCe0.8Y0.2O3 | 550 | 0.019 | 0.159634835 | Ba | 1 | 2 |  |  |  | Ce | 0.8 | 4 | Y | 0.2 | 3
BaCe0.8Y0.2O3 | 500 | 0.019 | 0.165675837 | Ba | 1 | 2 |  |  |  | Ce | 0.8 | 4 | Y | 0.2 | 3
BaCe0.8Y0.2O3 | 450 | 0.019 | 0.167293037 | Ba | 1 | 2 |  |  |  | Ce | 0.8 | 4 | Y | 0.2 | 3
BaCe0.8Y0.2O3 | 400 | 0.019 | 0.167621466 | Ba | 1 | 2 |  |  |  | Ce | 0.8 | 4 | Y | 0.2 | 3
BaCe0.8Y0.2O3 | 350 | 0.019 | 0.167672303 | Ba | 1 | 2 |  |  |  | Ce | 0.8 | 4 | Y | 0.2 | 3
BaCe0.8Y0.2O3 | 300 | 0.019 | 0.167678031 | Ba | 1 | 2 |  |  |  | Ce | 0.8 | 4 | Y | 0.2 | 3
BaSn0.75Y0.25O3 | 800.7600434 | 0.021 | 0.001010101 | Ba | 1 | 2 |  |  |  | Sn | 0.75 | 4 | Y | 0.25 | 3
BaSn0.75Y0.25O3 | 691.3137894 | 0.021 | 0.001515152 | Ba | 1 | 2 |  |  |  | Sn | 0.75 | 4 | Y | 0.25 | 3
BaSn0.75Y0.25O3 | 584.907709 | 0.021 | 0.004040404 | Ba | 1 | 2 |  |  |  | Sn | 0.75 | 4 | Y | 0.25 | 3
BaSn0.75Y0.25O3 | 531.7046688 | 0.021 | 0.008080808 | Ba | 1 | 2 |  |  |  | Sn | 0.75 | 4 | Y | 0.25 | 3
BaSn0.75Y0.25O3 | 477.7415852 | 0.021 | 0.010606061 | Ba | 1 | 2 |  |  |  | Sn | 0.75 | 4 | Y | 0.25 | 3
BaSn0.75Y0.25O3 | 423.7785016 | 0.021 | 0.016666667 | Ba | 1 | 2 |  |  |  | Sn | 0.75 | 4 | Y | 0.25 | 3
BaSn0.75Y0.25O3 | 369.0553746 | 0.021 | 0.026767677 | Ba | 1 | 2 |  |  |  | Sn | 0.75 | 4 | Y | 0.25 | 3
BaSn0.75Y0.25O3 | 315.092291 | 0.021 | 0.041919192 | Ba | 1 | 2 |  |  |  | Sn | 0.75 | 4 | Y | 0.25 | 3
BaSn0.75Y0.25O3 | 262.6492942 | 0.021 | 0.065656566 | Ba | 1 | 2 |  |  |  | Sn | 0.75 | 4 | Y | 0.25 | 3
BaSn0.75Y0.25O3 | 207.9261672 | 0.021 | 0.107575758 | Ba | 1 | 2 |  |  |  | Sn | 0.75 | 4 | Y | 0.25 | 3
BaSn0.75Y0.25O3 | 154.723127 | 0.021 | 0.161616162 | Ba | 1 | 2 |  |  |  | Sn | 0.75 | 4 | Y | 0.25 | 3
BaSn0.75Y0.25O3 | 100 | 0.021 | 0.193939394 | Ba | 1 | 2 |  |  |  | Sn | 0.75 | 4 | Y | 0.25 | 3
BaSn0.95Y0.05O3 | 100.7600434 | 0.021 | 0.021717172 | Ba | 1 | 2 |  |  |  | Sn | 0.95 | 4 | Y | 0.05 | 3
BaSn0.95Y0.05O3 | 153.9630836 | 0.021 | 0.020707071 | Ba | 1 | 2 |  |  |  | Sn | 0.95 | 4 | Y | 0.05 | 3
BaSn0.95Y0.05O3 | 207.9261672 | 0.021 | 0.018181818 | Ba | 1 | 2 |  |  |  | Sn | 0.95 | 4 | Y | 0.05 | 3
BaSn0.95Y0.05O3 | 261.8892508 | 0.021 | 0.014141414 | Ba | 1 | 2 |  |  |  | Sn | 0.95 | 4 | Y | 0.05 | 3
BaSn0.95Y0.05O3 | 315.8523344 | 0.021 | 0.01010101 | Ba | 1 | 2 |  |  |  | Sn | 0.95 | 4 | Y | 0.05 | 3
BaSn0.95Y0.05O3 | 369.815418 | 0.021 | 0.007575758 | Ba | 1 | 2 |  |  |  | Sn | 0.95 | 4 | Y | 0.05 | 3
BaSn0.95Y0.05O3 | 423.0184582 | 0.021 | 0.005555556 | Ba | 1 | 2 |  |  |  | Sn | 0.95 | 4 | Y | 0.05 | 3
BaSn0.95Y0.05O3 | 477.7415852 | 0.021 | 0.004040404 | Ba | 1 | 2 |  |  |  | Sn | 0.95 | 4 | Y | 0.05 | 3
BaSn0.95Y0.05O3 | 530.184582 | 0.021 | 0.002525253 | Ba | 1 | 2 |  |  |  | Sn | 0.95 | 4 | Y | 0.05 | 3
BaSn0.95Y0.05O3 | 584.907709 | 0.021 | 0.001515152 | Ba | 1 | 2 |  |  |  | Sn | 0.95 | 4 | Y | 0.05 | 3
BaSn0.95Y0.05O3 | 691.3137894 | 0.021 | 1.11e-16 | Ba | 1 | 2 |  |  |  | Sn | 0.95 | 4 | Y | 0.05 | 3
BaSn0.95Y0.05O3 | 800 | 0.021 | 0 | Ba | 1 | 2 |  |  |  | Sn | 0.95 | 4 | Y | 0.05 | 3
BaSn0.625Y0.375O3 | 800.7600434 | 0.021 | 0.005050505 | Ba | 1 | 2 |  |  |  | Sn | 0.625 | 4 | Y | 0.375 | 3
BaSn0.625Y0.375O3 | 692.0738328 | 0.021 | 0.01010101 | Ba | 1 | 2 |  |  |  | Sn | 0.625 | 4 | Y | 0.375 | 3
BaSn0.625Y0.375O3 | 584.907709 | 0.021 | 0.018686869 | Ba | 1 | 2 |  |  |  | Sn | 0.625 | 4 | Y | 0.375 | 3
BaSn0.625Y0.375O3 | 530.9446254 | 0.021 | 0.026767677 | Ba | 1 | 2 |  |  |  | Sn | 0.625 | 4 | Y | 0.375 | 3
BaSn0.625Y0.375O3 | 476.9815418 | 0.021 | 0.038888889 | Ba | 1 | 2 |  |  |  | Sn | 0.625 | 4 | Y | 0.375 | 3
BaSn0.625Y0.375O3 | 423.7785016 | 0.021 | 0.05959596 | Ba | 1 | 2 |  |  |  | Sn | 0.625 | 4 | Y | 0.375 | 3
BaSn0.625Y0.375O3 | 369.0553746 | 0.021 | 0.098989899 | Ba | 1 | 2 |  |  |  | Sn | 0.625 | 4 | Y | 0.375 | 3
BaSn0.625Y0.375O3 | 314.3322476 | 0.021 | 0.164646465 | Ba | 1 | 2 |  |  |  | Sn | 0.625 | 4 | Y | 0.375 | 3
BaSn0.625Y0.375O3 | 261.8892508 | 0.021 | 0.262121212 | Ba | 1 | 2 |  |  |  | Sn | 0.625 | 4 | Y | 0.375 | 3
BaSn0.625Y0.375O3 | 208.6862106 | 0.021 | 0.314646465 | Ba | 1 | 2 |  |  |  | Sn | 0.625 | 4 | Y | 0.375 | 3
BaSn0.625Y0.375O3 | 153.9630836 | 0.021 | 0.337373737 | Ba | 1 | 2 |  |  |  | Sn | 0.625 | 4 | Y | 0.375 | 3
BaSn0.625Y0.375O3 | 100 | 0.021 | 0.348484848 | Ba | 1 | 2 |  |  |  | Sn | 0.625 | 4 | Y | 0.375 | 3
BaSn0.875Gd0.125O3 | 800 | 0.021 | 0.00350888 | Ba | 1 | 2 |  |  |  | Sn | 0.875 | 4 | Gd | 0.125 | 3
BaSn0.875Gd0.125O3 | 691.5700738 | 0.021 | 0.006259989 | Ba | 1 | 2 |  |  |  | Sn | 0.875 | 4 | Gd | 0.125 | 3
BaSn0.875Gd0.125O3 | 584.6153846 | 0.021 | 0.010617246 | Ba | 1 | 2 |  |  |  | Sn | 0.875 | 4 | Gd | 0.125 | 3
BaSn0.875Gd0.125O3 | 531.5068493 | 0.021 | 0.013233907 | Ba | 1 | 2 |  |  |  | Sn | 0.875 | 4 | Gd | 0.125 | 3
BaSn0.875Gd0.125O3 | 476.9230769 | 0.021 | 0.016288217 | Ba | 1 | 2 |  |  |  | Sn | 0.875 | 4 | Gd | 0.125 | 3
BaSn0.875Gd0.125O3 | 423.8145416 | 0.021 | 0.020364733 | Ba | 1 | 2 |  |  |  | Sn | 0.875 | 4 | Gd | 0.125 | 3
BaSn0.875Gd0.125O3 | 369.9683878 | 0.021 | 0.025608978 | Ba | 1 | 2 |  |  |  | Sn | 0.875 | 4 | Gd | 0.125 | 3
BaSn0.875Gd0.125O3 | 315.3846154 | 0.021 | 0.03333482 | Ba | 1 | 2 |  |  |  | Sn | 0.875 | 4 | Gd | 0.125 | 3
BaSn0.875Gd0.125O3 | 260.800843 | 0.021 | 0.043980371 | Ba | 1 | 2 |  |  |  | Sn | 0.875 | 4 | Gd | 0.125 | 3
BaSn0.875Gd0.125O3 | 207.6923077 | 0.021 | 0.058567836 | Ba | 1 | 2 |  |  |  | Sn | 0.875 | 4 | Gd | 0.125 | 3
BaSn0.875Gd0.125O3 | 153.8461538 | 0.021 | 0.077242737 | Ba | 1 | 2 |  |  |  | Sn | 0.875 | 4 | Gd | 0.125 | 3
BaSn0.875Gd0.125O3 | 100.7376185 | 0.021 | 0.091684216 | Ba | 1 | 2 |  |  |  | Sn | 0.875 | 4 | Gd | 0.125 | 3
BaSn0.875In0.125O3 | 798.5247629 | 0.021 | 0.001610762 | Ba | 1 | 2 |  |  |  | Sn | 0.875 | 4 | Gd | 0.125 | 3
BaSn0.875In0.125O3 | 693.0453109 | 0.021 | 0.002464677 | Ba | 1 | 2 |  |  |  | Sn | 0.875 | 4 | Gd | 0.125 | 3
BaSn0.875In0.125O3 | 583.8777661 | 0.021 | 0.004485705 | Ba | 1 | 2 |  |  |  | Sn | 0.875 | 4 | Gd | 0.125 | 3
BaSn0.875In0.125O3 | 530.7692308 | 0.021 | 0.006080469 | Ba | 1 | 2 |  |  |  | Sn | 0.875 | 4 | Gd | 0.125 | 3
BaSn0.875In0.125O3 | 476.9230769 | 0.021 | 0.007675079 | Ba | 1 | 2 |  |  |  | Sn | 0.875 | 4 | Gd | 0.125 | 3
BaSn0.875In0.125O3 | 423.0769231 | 0.021 | 0.010583557 | Ba | 1 | 2 |  |  |  | Sn | 0.875 | 4 | Gd | 0.125 | 3
BaSn0.875In0.125O3 | 369.2307692 | 0.021 | 0.014805904 | Ba | 1 | 2 |  |  |  | Sn | 0.875 | 4 | Gd | 0.125 | 3
BaSn0.875In0.125O3 | 316.1222339 | 0.021 | 0.022240084 | Ba | 1 | 2 |  |  |  | Sn | 0.875 | 4 | Gd | 0.125 | 3
BaSn0.875In0.125O3 | 262.2760801 | 0.021 | 0.035221555 | Ba | 1 | 2 |  |  |  | Sn | 0.875 | 4 | Gd | 0.125 | 3
BaSn0.875In0.125O3 | 207.6923077 | 0.021 | 0.054042288 | Ba | 1 | 2 |  |  |  | Sn | 0.875 | 4 | Gd | 0.125 | 3
BaSn0.875In0.125O3 | 153.8461538 | 0.021 | 0.070527409 | Ba | 1 | 2 |  |  |  | Sn | 0.875 | 4 | Gd | 0.125 | 3
BaSn0.875In0.125O3 | 100 | 0.021 | 0.074749756 | Ba | 1 | 2 |  |  |  | Sn | 0.875 | 4 | Gd | 0.125 | 3
BaSn0.875Sc0.125O3 | 99.26238145 | 0.021 | 0.10686639 | Ba | 1 | 2 |  |  |  | Sn | 0.875 | 4 | Sc | 0.125 | 3
BaSn0.875Sc0.125O3 | 153.1085353 | 0.021 | 0.104687839 | Ba | 1 | 2 |  |  |  | Sn | 0.875 | 4 | Sc | 0.125 | 3
BaSn0.875Sc0.125O3 | 207.6923077 | 0.021 | 0.101049587 | Ba | 1 | 2 |  |  |  | Sn | 0.875 | 4 | Sc | 0.125 | 3
BaSn0.875Sc0.125O3 | 261.5384615 | 0.021 | 0.093907532 | Ba | 1 | 2 |  |  |  | Sn | 0.875 | 4 | Sc | 0.125 | 3
BaSn0.875Sc0.125O3 | 314.6469968 | 0.021 | 0.080341966 | Ba | 1 | 2 |  |  |  | Sn | 0.875 | 4 | Sc | 0.125 | 3
BaSn0.875Sc0.125O3 | 369.2307692 | 0.021 | 0.059185466 | Ba | 1 | 2 |  |  |  | Sn | 0.875 | 4 | Sc | 0.125 | 3
BaSn0.875Sc0.125O3 | 423.0769231 | 0.021 | 0.040802535 | Ba | 1 | 2 |  |  |  | Sn | 0.875 | 4 | Sc | 0.125 | 3
BaSn0.875Sc0.125O3 | 476.9230769 | 0.021 | 0.027675079 | Ba | 1 | 2 |  |  |  | Sn | 0.875 | 4 | Sc | 0.125 | 3
BaSn0.875Sc0.125O3 | 530.7692308 | 0.021 | 0.01907317 | Ba | 1 | 2 |  |  |  | Sn | 0.875 | 4 | Sc | 0.125 | 3
BaSn0.875Sc0.125O3 | 583.8777661 | 0.021 | 0.013682786 | Ba | 1 | 2 |  |  |  | Sn | 0.875 | 4 | Sc | 0.125 | 3
BaSn0.875Sc0.125O3 | 691.5700738 | 0.021 | 0.007573858 | Ba | 1 | 2 |  |  |  | Sn | 0.875 | 4 | Sc | 0.125 | 3
BaSn0.875Sc0.125O3 | 800.7376185 | 0.021 | 0.00394699 | Ba | 1 | 2 |  |  |  | Sn | 0.875 | 4 | Sc | 0.125 | 3
BaSn0.875Y0.125O3 | 799.2623815 | 0.021 | 0.004238653 | Ba | 1 | 2 |  |  |  | Sn | 0.875 | 4 | Y | 0.125 | 3
BaSn0.875Y0.125O3 | 693.0453109 | 0.021 | 0.006406282 | Ba | 1 | 2 |  |  |  | Sn | 0.875 | 4 | Y | 0.125 | 3
BaSn0.875Y0.125O3 | 584.6153846 | 0.021 | 0.009303377 | Ba | 1 | 2 |  |  |  | Sn | 0.875 | 4 | Y | 0.125 | 3
BaSn0.875Y0.125O3 | 530.7692308 | 0.021 | 0.011481929 | Ba | 1 | 2 |  |  |  | Sn | 0.875 | 4 | Y | 0.125 | 3
BaSn0.875Y0.125O3 | 475.4478398 | 0.021 | 0.013952143 | Ba | 1 | 2 |  |  |  | Sn | 0.875 | 4 | Y | 0.125 | 3
BaSn0.875Y0.125O3 | 422.3393045 | 0.021 | 0.017590702 | Ba | 1 | 2 |  |  |  | Sn | 0.875 | 4 | Y | 0.125 | 3
BaSn0.875Y0.125O3 | 369.2307692 | 0.021 | 0.023273057 | Ba | 1 | 2 |  |  |  | Sn | 0.875 | 4 | Y | 0.125 | 3
BaSn0.875Y0.125O3 | 314.6469968 | 0.021 | 0.032166783 | Ba | 1 | 2 |  |  |  | Sn | 0.875 | 4 | Y | 0.125 | 3
BaSn0.875Y0.125O3 | 261.5384615 | 0.021 | 0.047192204 | Ba | 1 | 2 |  |  |  | Sn | 0.875 | 4 | Y | 0.125 | 3
BaSn0.875Y0.125O3 | 207.6923077 | 0.021 | 0.064845208 | Ba | 1 | 2 |  |  |  | Sn | 0.875 | 4 | Y | 0.125 | 3
BaSn0.875Y0.125O3 | 154.5837724 | 0.021 | 0.078410774 | Ba | 1 | 2 |  |  |  | Sn | 0.875 | 4 | Y | 0.125 | 3
BaSn0.875Y0.125O3 | 100 | 0.021 | 0.080443186 | Ba | 1 | 2 |  |  |  | Sn | 0.875 | 4 | Y | 0.125 | 3
CaZr0.96In0.04O3 | 1200 | 0.019 | 0.000853819 | Ca | 1 | 2 |  |  |  | Zr | 0.96 | 4 | In | 0.04 | 3
CaZr0.96In0.04O3 | 1072 | 0.019 | 0.001287504 | Ca | 1 | 2 |  |  |  | Zr | 0.96 | 4 | In | 0.04 | 3
CaZr0.96In0.04O3 | 974 | 0.019 | 0.001599216 | Ca | 1 | 2 |  |  |  | Zr | 0.96 | 4 | In | 0.04 | 3
CaZr0.96In0.04O3 | 876 | 0.019 | 0.002141323 | Ca | 1 | 2 |  |  |  | Zr | 0.96 | 4 | In | 0.04 | 3
CaZr0.96In0.04O3 | 778 | 0.019 | 0.002385271 | Ca | 1 | 2 |  |  |  | Zr | 0.96 | 4 | In | 0.04 | 3
CaZr0.96In0.04O3 | 680 | 0.019 | 0.00288672 | Ca | 1 | 2 |  |  |  | Zr | 0.96 | 4 | In | 0.04 | 3
CaZr0.96In0.04O3 | 582 | 0.019 | 0.003171326 | Ca | 1 | 2 |  |  |  | Zr | 0.96 | 4 | In | 0.04 | 3
CaZr0.96In0.04O3 | 483 | 0.019 | 0.003455932 | Ca | 1 | 2 |  |  |  | Zr | 0.96 | 4 | In | 0.04 | 3
CaZr0.96In0.04O3 | 386 | 0.019 | 0.00344238 | Ca | 1 | 2 |  |  |  | Zr | 0.96 | 4 | In | 0.04 | 3
CaZr0.96In0.04O3 | 288 | 0.019 | 0.002968036 | Ca | 1 | 2 |  |  |  | Zr | 0.96 | 4 | In | 0.04 | 3
CaZr0.96In0.04O3 | 190 | 0.019 | 0.002859615 | Ca | 1 | 2 |  |  |  | Zr | 0.96 | 4 | In | 0.04 | 3
CaZr0.96In0.04O3 | 94 | 0.019 | 0.003564354 | Ca | 1 | 2 |  |  |  | Zr | 0.96 | 4 | In | 0.04 | 3
La0.3Ba0.7Yb0.5In0.5O3 | 1200 | 0.019 | 0.001097963 | La | 0.3 | 3 | Ba | 0.7 | 2 | Yb | 0.5 | 3 | In | 0.5 | 3
La0.3Ba0.7Yb0.5In0.5O3 | 1092 | 0.019 | 0.000989967 | La | 0.3 | 3 | Ba | 0.7 | 2 | Yb | 0.5 | 3 | In | 0.5 | 3
La0.3Ba0.7Yb0.5In0.5O3 | 993 | 0.019 | 0.001025966 | La | 0.3 | 3 | Ba | 0.7 | 2 | Yb | 0.5 | 3 | In | 0.5 | 3
La0.3Ba0.7Yb0.5In0.5O3 | 895 | 0.019 | 0.000971967 | La | 0.3 | 3 | Ba | 0.7 | 2 | Yb | 0.5 | 3 | In | 0.5 | 3
La0.3Ba0.7Yb0.5In0.5O3 | 797 | 0.019 | 0.00088197 | La | 0.3 | 3 | Ba | 0.7 | 2 | Yb | 0.5 | 3 | In | 0.5 | 3
La0.3Ba0.7Yb0.5In0.5O3 | 699 | 0.019 | 0.001061964 | La | 0.3 | 3 | Ba | 0.7 | 2 | Yb | 0.5 | 3 | In | 0.5 | 3
La0.3Ba0.7Yb0.5In0.5O3 | 599 | 0.019 | 0.00237592 | La | 0.3 | 3 | Ba | 0.7 | 2 | Yb | 0.5 | 3 | In | 0.5 | 3
La0.3Ba0.7Yb0.5In0.5O3 | 500 | 0.019 | 0.006245791 | La | 0.3 | 3 | Ba | 0.7 | 2 | Yb | 0.5 | 3 | In | 0.5 | 3
La0.3Ba0.7Yb0.5In0.5O3 | 399 | 0.019 | 0.021185291 | La | 0.3 | 3 | Ba | 0.7 | 2 | Yb | 0.5 | 3 | In | 0.5 | 3
La0.3Ba0.7Yb0.5In0.5O3 | 299 | 0.019 | 0.110300308 | La | 0.3 | 3 | Ba | 0.7 | 2 | Yb | 0.5 | 3 | In | 0.5 | 3
La0.3Ba0.7Yb0.5In0.5O3 | 200 | 0.019 | 0.209063003 | La | 0.3 | 3 | Ba | 0.7 | 2 | Yb | 0.5 | 3 | In | 0.5 | 3
La0.5Ba0.5Yb0.5In0.5O3 | 1200 | 0.019 | 0.00032592 | La | 0.5 | 3 | Ba | 0.5 | 2 | Yb | 0.5 | 3 | In | 0.5 | 3
La0.5Ba0.5Yb0.5In0.5O3 | 1092 | 0.019 | 0.001158827 | La | 0.5 | 3 | Ba | 0.5 | 2 | Yb | 0.5 | 3 | In | 0.5 | 3
La0.5Ba0.5Yb0.5In0.5O3 | 993 | 0.019 | 0.001883095 | La | 0.5 | 3 | Ba | 0.5 | 2 | Yb | 0.5 | 3 | In | 0.5 | 3
La0.5Ba0.5Yb0.5In0.5O3 | 895 | 0.019 | 0.002824642 | La | 0.5 | 3 | Ba | 0.5 | 2 | Yb | 0.5 | 3 | In | 0.5 | 3
La0.5Ba0.5Yb0.5In0.5O3 | 797 | 0.019 | 0.002824642 | La | 0.5 | 3 | Ba | 0.5 | 2 | Yb | 0.5 | 3 | In | 0.5 | 3
La0.5Ba0.5Yb0.5In0.5O3 | 699 | 0.019 | 0.002788429 | La | 0.5 | 3 | Ba | 0.5 | 2 | Yb | 0.5 | 3 | In | 0.5 | 3
La0.5Ba0.5Yb0.5In0.5O3 | 599 | 0.019 | 0.002860855 | La | 0.5 | 3 | Ba | 0.5 | 2 | Yb | 0.5 | 3 | In | 0.5 | 3
La0.5Ba0.5Yb0.5In0.5O3 | 500 | 0.019 | 0.005468217 | La | 0.5 | 3 | Ba | 0.5 | 2 | Yb | 0.5 | 3 | In | 0.5 | 3
La0.5Ba0.5Yb0.5In0.5O3 | 399 | 0.019 | 0.015861451 | La | 0.5 | 3 | Ba | 0.5 | 2 | Yb | 0.5 | 3 | In | 0.5 | 3
La0.5Ba0.5Yb0.5In0.5O3 | 299 | 0.019 | 0.07583077 | La | 0.5 | 3 | Ba | 0.5 | 2 | Yb | 0.5 | 3 | In | 0.5 | 3
La0.5Ba0.5Yb0.5In0.5O3 | 200 | 0.019 | 0.140181907 | La | 0.5 | 3 | Ba | 0.5 | 2 | Yb | 0.5 | 3 | In | 0.5 | 3
La0.7Ba0.3Yb0.5In0.5O3 | 1200 | 0.019 | 0.000819793 | La | 0.7 | 3 | Ba | 0.3 | 2 | Yb | 0.5 | 3 | In | 0.5 | 3
La0.7Ba0.3Yb0.5In0.5O3 | 1092 | 0.019 | 0.001512062 | La | 0.7 | 3 | Ba | 0.3 | 2 | Yb | 0.5 | 3 | In | 0.5 | 3
La0.7Ba0.3Yb0.5In0.5O3 | 993 | 0.019 | 0.002277202 | La | 0.7 | 3 | Ba | 0.3 | 2 | Yb | 0.5 | 3 | In | 0.5 | 3
La0.7Ba0.3Yb0.5In0.5O3 | 895 | 0.019 | 0.003260953 | La | 0.7 | 3 | Ba | 0.3 | 2 | Yb | 0.5 | 3 | In | 0.5 | 3
La0.7Ba0.3Yb0.5In0.5O3 | 797 | 0.019 | 0.004372227 | La | 0.7 | 3 | Ba | 0.3 | 2 | Yb | 0.5 | 3 | In | 0.5 | 3
La0.7Ba0.3Yb0.5In0.5O3 | 699 | 0.019 | 0.00648547 | La | 0.7 | 3 | Ba | 0.3 | 2 | Yb | 0.5 | 3 | In | 0.5 | 3
La0.7Ba0.3Yb0.5In0.5O3 | 599 | 0.019 | 0.009746423 | La | 0.7 | 3 | Ba | 0.3 | 2 | Yb | 0.5 | 3 | In | 0.5 | 3
La0.7Ba0.3Yb0.5In0.5O3 | 500 | 0.019 | 0.014719831 | La | 0.7 | 3 | Ba | 0.3 | 2 | Yb | 0.5 | 3 | In | 0.5 | 3
La0.7Ba0.3Yb0.5In0.5O3 | 399 | 0.019 | 0.022699146 | La | 0.7 | 3 | Ba | 0.3 | 2 | Yb | 0.5 | 3 | In | 0.5 | 3
La0.7Ba0.3Yb0.5In0.5O3 | 299 | 0.019 | 0.046163431 | La | 0.7 | 3 | Ba | 0.3 | 2 | Yb | 0.5 | 3 | In | 0.5 | 3
La0.7Ba0.3Yb0.5In0.5O3 | 200 | 0.019 | 0.09852085 | La | 0.7 | 3 | Ba | 0.3 | 2 | Yb | 0.5 | 3 | In | 0.5 | 3
La0.9Ba0.1Yb0.5In0.5O3 | 1200 | 0.019 | 0.000549666 | La | 0.9 | 3 | Ba | 0.1 | 2 | Yb | 0.5 | 3 | In | 0.5 | 3
La0.9Ba0.1Yb0.5In0.5O3 | 1092 | 0.019 | 0.001374164 | La | 0.9 | 3 | Ba | 0.1 | 2 | Yb | 0.5 | 3 | In | 0.5 | 3
La0.9Ba0.1Yb0.5In0.5O3 | 993 | 0.019 | 0.002565106 | La | 0.9 | 3 | Ba | 0.1 | 2 | Yb | 0.5 | 3 | In | 0.5 | 3
La0.9Ba0.1Yb0.5In0.5O3 | 895 | 0.019 | 0.003920948 | La | 0.9 | 3 | Ba | 0.1 | 2 | Yb | 0.5 | 3 | In | 0.5 | 3
La0.9Ba0.1Yb0.5In0.5O3 | 797 | 0.019 | 0.005496657 | La | 0.9 | 3 | Ba | 0.1 | 2 | Yb | 0.5 | 3 | In | 0.5 | 3
La0.9Ba0.1Yb0.5In0.5O3 | 699 | 0.019 | 0.00811673 | La | 0.9 | 3 | Ba | 0.1 | 2 | Yb | 0.5 | 3 | In | 0.5 | 3
La0.9Ba0.1Yb0.5In0.5O3 | 599 | 0.019 | 0.013155332 | La | 0.9 | 3 | Ba | 0.1 | 2 | Yb | 0.5 | 3 | In | 0.5 | 3
La0.9Ba0.1Yb0.5In0.5O3 | 500 | 0.019 | 0.020099441 | La | 0.9 | 3 | Ba | 0.1 | 2 | Yb | 0.5 | 3 | In | 0.5 | 3
La0.9Ba0.1Yb0.5In0.5O3 | 399 | 0.019 | 0.027941338 | La | 0.9 | 3 | Ba | 0.1 | 2 | Yb | 0.5 | 3 | In | 0.5 | 3
La0.9Ba0.1Yb0.5In0.5O3 | 299 | 0.019 | 0.03523357 | La | 0.9 | 3 | Ba | 0.1 | 2 | Yb | 0.5 | 3 | In | 0.5 | 3
La0.9Ba0.1Yb0.5In0.5O3 | 200 | 0.019 | 0.045512318 | La | 0.9 | 3 | Ba | 0.1 | 2 | Yb | 0.5 | 3 | In | 0.5 | 3
La0.9Ba0.1YbO3 | 1200 | 0.019 | 0.004511783 | La | 0.9 | 3 | Ba | 0.1 | 2 | Yb | 1 | 3
La0.9Ba0.1YbO3 | 1069 | 0.019 | 0.007513099 | La | 0.9 | 3 | Ba | 0.1 | 2 | Yb | 1 | 3
La0.9Ba0.1YbO3 | 971 | 0.019 | 0.0103771 | La | 0.9 | 3 | Ba | 0.1 | 2 | Yb | 1 | 3
La0.9Ba0.1YbO3 | 872 | 0.019 | 0.013496115 | La | 0.9 | 3 | Ba | 0.1 | 2 | Yb | 1 | 3
La0.9Ba0.1YbO3 | 775 | 0.019 | 0.015928554 | La | 0.9 | 3 | Ba | 0.1 | 2 | Yb | 1 | 3
La0.9Ba0.1YbO3 | 676 | 0.019 | 0.017380171 | La | 0.9 | 3 | Ba | 0.1 | 2 | Yb | 1 | 3
La0.9Ba0.1YbO3 | 578 | 0.019 | 0.018007898 | La | 0.9 | 3 | Ba | 0.1 | 2 | Yb | 1 | 3
La0.9Ba0.1YbO3 | 479 | 0.019 | 0.018321761 | La | 0.9 | 3 | Ba | 0.1 | 2 | Yb | 1 | 3
La0.9Ba0.1YbO3 | 381 | 0.019 | 0.018243295 | La | 0.9 | 3 | Ba | 0.1 | 2 | Yb | 1 | 3
La0.9Ba0.1YbO3 | 285 | 0.019 | 0.01804713 | La | 0.9 | 3 | Ba | 0.1 | 2 | Yb | 1 | 3
La0.9Ca0.1YbO3 | 1200 | 0.019 | 0.0017 | La | 0.9 | 3 | Ca | 0.1 | 2 | Yb | 1 | 3
La0.9Ca0.1YbO3 | 1069 | 0.019 | 0.00284 | La | 0.9 | 3 | Ca | 0.1 | 2 | Yb | 1 | 3
La0.9Ca0.1YbO3 | 971 | 0.019 | 0.00357 | La | 0.9 | 3 | Ca | 0.1 | 2 | Yb | 1 | 3
La0.9Ca0.1YbO3 | 872 | 0.019 | 0.00392 | La | 0.9 | 3 | Ca | 0.1 | 2 | Yb | 1 | 3
La0.9Ca0.1YbO3 | 775 | 0.019 | 0.0042 | La | 0.9 | 3 | Ca | 0.1 | 2 | Yb | 1 | 3
La0.9Ca0.1YbO3 | 676 | 0.019 | 0.0046 | La | 0.9 | 3 | Ca | 0.1 | 2 | Yb | 1 | 3
La0.9Ca0.1YbO3 | 578 | 0.019 | 0.00469 | La | 0.9 | 3 | Ca | 0.1 | 2 | Yb | 1 | 3
La0.9Ca0.1YbO3 | 479 | 0.019 | 0.00467 | La | 0.9 | 3 | Ca | 0.1 | 2 | Yb | 1 | 3
La0.9Ca0.1YbO3 | 381 | 0.019 | 0.00457 | La | 0.9 | 3 | Ca | 0.1 | 2 | Yb | 1 | 3
La0.9Ca0.1YbO3 | 285 | 0.019 | 0.00433 | La | 0.9 | 3 | Ca | 0.1 | 2 | Yb | 1 | 3
La0.9Mg0.1YbO3 | 1200 | 0.019 | 0.0006 | La | 0.9 | 3 | Mg | 0.1 | 2 | Yb | 1 | 3
La0.9Mg0.1YbO3 | 1069 | 0.019 | 0.0011 | La | 0.9 | 3 | Mg | 0.1 | 2 | Yb | 1 | 3
La0.9Mg0.1YbO3 | 971 | 0.019 | 0.00134 | La | 0.9 | 3 | Mg | 0.1 | 2 | Yb | 1 | 3
La0.9Mg0.1YbO3 | 872 | 0.019 | 0.0016 | La | 0.9 | 3 | Mg | 0.1 | 2 | Yb | 1 | 3
La0.9Mg0.1YbO3 | 775 | 0.019 | 0.00177 | La | 0.9 | 3 | Mg | 0.1 | 2 | Yb | 1 | 3
La0.9Mg0.1YbO3 | 676 | 0.019 | 0.00191 | La | 0.9 | 3 | Mg | 0.1 | 2 | Yb | 1 | 3
La0.9Mg0.1YbO3 | 578 | 0.019 | 0.00189 | La | 0.9 | 3 | Mg | 0.1 | 2 | Yb | 1 | 3
La0.9Mg0.1YbO3 | 479 | 0.019 | 0.00195 | La | 0.9 | 3 | Mg | 0.1 | 2 | Yb | 1 | 3
La0.9Mg0.1YbO3 | 381 | 0.019 | 0.00179 | La | 0.9 | 3 | Mg | 0.1 | 2 | Yb | 1 | 3
La0.9Mg0.1YbO3 | 285 | 0.019 | 0.00163 | La | 0.9 | 3 | Mg | 0.1 | 2 | Yb | 1 | 3
La0.9Sr0.1InO3 | 1200 | 0.019 | 0.00096446 | La | 0.9 | 3 | Sr | 0.1 | 2 | In | 1 | 3
La0.9Sr0.1InO3 | 1069 | 0.019 | 0.001319788 | La | 0.9 | 3 | Sr | 0.1 | 2 | In | 1 | 3
La0.9Sr0.1InO3 | 971 | 0.019 | 0.001861239 | La | 0.9 | 3 | Sr | 0.1 | 2 | In | 1 | 3
La0.9Sr0.1InO3 | 872 | 0.019 | 0.002808779 | La | 0.9 | 3 | Sr | 0.1 | 2 | In | 1 | 3
La0.9Sr0.1InO3 | 775 | 0.019 | 0.004585417 | La | 0.9 | 3 | Sr | 0.1 | 2 | In | 1 | 3
La0.9Sr0.1InO3 | 676 | 0.019 | 0.008375577 | La | 0.9 | 3 | Sr | 0.1 | 2 | In | 1 | 3
La0.9Sr0.1InO3 | 578 | 0.019 | 0.016903437 | La | 0.9 | 3 | Sr | 0.1 | 2 | In | 1 | 3
La0.9Sr0.1InO3 | 479 | 0.019 | 0.031438024 | La | 0.9 | 3 | Sr | 0.1 | 2 | In | 1 | 3
La0.9Sr0.1InO3 | 381 | 0.019 | 0.059424296 | La | 0.9 | 3 | Sr | 0.1 | 2 | In | 1 | 3
La0.9Sr0.1InO3 | 285 | 0.019 | 0.071386989 | La | 0.9 | 3 | Sr | 0.1 | 2 | In | 1 | 3
La0.9Sr0.1ScO3 | 1200 | 0.019 | 0.001702173 | La | 0.9 | 3 | Sr | 0.1 | 2 | Sc | 1 | 3
La0.9Sr0.1ScO3 | 1069 | 0.019 | 0.002689433 | La | 0.9 | 3 | Sr | 0.1 | 2 | Sc | 1 | 3
La0.9Sr0.1ScO3 | 971 | 0.019 | 0.00400578 | La | 0.9 | 3 | Sr | 0.1 | 2 | Sc | 1 | 3
La0.9Sr0.1ScO3 | 872 | 0.019 | 0.006388823 | La | 0.9 | 3 | Sr | 0.1 | 2 | Sc | 1 | 3
La0.9Sr0.1ScO3 | 775 | 0.019 | 0.010791777 | La | 0.9 | 3 | Sr | 0.1 | 2 | Sc | 1 | 3
La0.9Sr0.1ScO3 | 676 | 0.019 | 0.019177815 | La | 0.9 | 3 | Sr | 0.1 | 2 | Sc | 1 | 3
La0.9Sr0.1ScO3 | 578 | 0.019 | 0.031263244 | La | 0.9 | 3 | Sr | 0.1 | 2 | Sc | 1 | 3
La0.9Sr0.1ScO3 | 479 | 0.019 | 0.044177063 | La | 0.9 | 3 | Sr | 0.1 | 2 | Sc | 1 | 3
La0.9Sr0.1ScO3 | 381 | 0.019 | 0.053391492 | La | 0.9 | 3 | Sr | 0.1 | 2 | Sc | 1 | 3
La0.9Sr0.1ScO3 | 285 | 0.019 | 0.05454897 | La | 0.9 | 3 | Sr | 0.1 | 2 | Sc | 1 | 3
La0.9Sr0.1Y0.2In0.8O3 | 1200 | 0.019 | 0.001405037 | La | 0.9 | 3 | Sr | 0.1 | 2 | Y | 0.2 | 3 | In | 0.8 | 3
La0.9Sr0.1Y0.2In0.8O3 | 1067 | 0.019 | 0.001561152 | La | 0.9 | 3 | Sr | 0.1 | 2 | Y | 0.2 | 3 | In | 0.8 | 3
La0.9Sr0.1Y0.2In0.8O3 | 969 | 0.019 | 0.002341728 | La | 0.9 | 3 | Sr | 0.1 | 2 | Y | 0.2 | 3 | In | 0.8 | 3
La0.9Sr0.1Y0.2In0.8O3 | 871 | 0.019 | 0.00359065 | La | 0.9 | 3 | Sr | 0.1 | 2 | Y | 0.2 | 3 | In | 0.8 | 3
La0.9Sr0.1Y0.2In0.8O3 | 769 | 0.019 | 0.00686907 | La | 0.9 | 3 | Sr | 0.1 | 2 | Y | 0.2 | 3 | In | 0.8 | 3
La0.9Sr0.1Y0.2In0.8O3 | 676 | 0.019 | 0.014674832 | La | 0.9 | 3 | Sr | 0.1 | 2 | Y | 0.2 | 3 | In | 0.8 | 3
La0.9Sr0.1Y0.2In0.8O3 | 578 | 0.019 | 0.028569087 | La | 0.9 | 3 | Sr | 0.1 | 2 | Y | 0.2 | 3 | In | 0.8 | 3
La0.9Sr0.1Y0.2In0.8O3 | 480 | 0.019 | 0.043400034 | La | 0.9 | 3 | Sr | 0.1 | 2 | Y | 0.2 | 3 | In | 0.8 | 3
La0.9Sr0.1Y0.2In0.8O3 | 383 | 0.019 | 0.088517336 | La | 0.9 | 3 | Sr | 0.1 | 2 | Y | 0.2 | 3 | In | 0.8 | 3
La0.9Sr0.1Y0.2In0.8O3 | 285 | 0.019 | 0.100506985 | La | 0.9 | 3 | Sr | 0.1 | 2 | Y | 0.2 | 3 | In | 0.8 | 3
La0.9Sr0.1Y0.5In0.5O3 | 1200 | 0.019 | 0.001565985 | La | 0.9 | 3 | Sr | 0.1 | 2 | Y | 0.5 | 3 | In | 0.5 | 3
La0.9Sr0.1Y0.5In0.5O3 | 1067 | 0.019 | 0.002348977 | La | 0.9 | 3 | Sr | 0.1 | 2 | Y | 0.5 | 3 | In | 0.5 | 3
La0.9Sr0.1Y0.5In0.5O3 | 969 | 0.019 | 0.003758364 | La | 0.9 | 3 | Sr | 0.1 | 2 | Y | 0.5 | 3 | In | 0.5 | 3
La0.9Sr0.1Y0.5In0.5O3 | 871 | 0.019 | 0.006530157 | La | 0.9 | 3 | Sr | 0.1 | 2 | Y | 0.5 | 3 | In | 0.5 | 3
La0.9Sr0.1Y0.5In0.5O3 | 769 | 0.019 | 0.01141603 | La | 0.9 | 3 | Sr | 0.1 | 2 | Y | 0.5 | 3 | In | 0.5 | 3
La0.9Sr0.1Y0.5In0.5O3 | 676 | 0.019 | 0.018901438 | La | 0.9 | 3 | Sr | 0.1 | 2 | Y | 0.5 | 3 | In | 0.5 | 3
La0.9Sr0.1Y0.5In0.5O3 | 578 | 0.019 | 0.026104969 | La | 0.9 | 3 | Sr | 0.1 | 2 | Y | 0.5 | 3 | In | 0.5 | 3
La0.9Sr0.1Y0.5In0.5O3 | 480 | 0.019 | 0.029597115 | La | 0.9 | 3 | Sr | 0.1 | 2 | Y | 0.5 | 3 | In | 0.5 | 3
La0.9Sr0.1Y0.5In0.5O3 | 383 | 0.019 | 0.030912543 | La | 0.9 | 3 | Sr | 0.1 | 2 | Y | 0.5 | 3 | In | 0.5 | 3
La0.9Sr0.1Y0.5In0.5O3 | 285 | 0.019 | 0.030755944 | La | 0.9 | 3 | Sr | 0.1 | 2 | Y | 0.5 | 3 | In | 0.5 | 3
La0.9Sr0.1Y0.8In0.2O3 | 1200 | 0.019 | 0.002056883 | La | 0.9 | 3 | Sr | 0.1 | 2 | Y | 0.8 | 3 | In | 0.2 | 3
La0.9Sr0.1Y0.8In0.2O3 | 1067 | 0.019 | 0.002925345 | La | 0.9 | 3 | Sr | 0.1 | 2 | Y | 0.8 | 3 | In | 0.2 | 3
La0.9Sr0.1Y0.8In0.2O3 | 969 | 0.019 | 0.004129002 | La | 0.9 | 3 | Sr | 0.1 | 2 | Y | 0.8 | 3 | In | 0.2 | 3
La0.9Sr0.1Y0.8In0.2O3 | 871 | 0.019 | 0.005865925 | La | 0.9 | 3 | Sr | 0.1 | 2 | Y | 0.8 | 3 | In | 0.2 | 3
La0.9Sr0.1Y0.8In0.2O3 | 769 | 0.019 | 0.007861863 | La | 0.9 | 3 | Sr | 0.1 | 2 | Y | 0.8 | 3 | In | 0.2 | 3
La0.9Sr0.1Y0.8In0.2O3 | 676 | 0.019 | 0.009035048 | La | 0.9 | 3 | Sr | 0.1 | 2 | Y | 0.8 | 3 | In | 0.2 | 3
La0.9Sr0.1Y0.8In0.2O3 | 578 | 0.019 | 0.009370244 | La | 0.9 | 3 | Sr | 0.1 | 2 | Y | 0.8 | 3 | In | 0.2 | 3
La0.9Sr0.1Y0.8In0.2O3 | 480 | 0.019 | 0.009050285 | La | 0.9 | 3 | Sr | 0.1 | 2 | Y | 0.8 | 3 | In | 0.2 | 3
La0.9Sr0.1Y0.8In0.2O3 | 383 | 0.019 | 0.009735912 | La | 0.9 | 3 | Sr | 0.1 | 2 | Y | 0.8 | 3 | In | 0.2 | 3
La0.9Sr0.1Y0.8In0.2O3 | 285 | 0.019 | 0.009949219 | La | 0.9 | 3 | Sr | 0.1 | 2 | Y | 0.8 | 3 | In | 0.2 | 3
La0.9Sr0.1Yb0.2In0.8O3 | 1200 | 0.019 | 0.000841189 | La | 0.9 | 3 | Sr | 0.1 | 2 | Yb | 0.2 | 3 | In | 0.8 | 3
La0.9Sr0.1Yb0.2In0.8O3 | 1069 | 0.019 | 0.001177665 | La | 0.9 | 3 | Sr | 0.1 | 2 | Yb | 0.2 | 3 | In | 0.8 | 3
La0.9Sr0.1Yb0.2In0.8O3 | 971 | 0.019 | 0.001850616 | La | 0.9 | 3 | Sr | 0.1 | 2 | Yb | 0.2 | 3 | In | 0.8 | 3
La0.9Sr0.1Yb0.2In0.8O3 | 872 | 0.019 | 0.00302828 | La | 0.9 | 3 | Sr | 0.1 | 2 | Yb | 0.2 | 3 | In | 0.8 | 3
La0.9Sr0.1Yb0.2In0.8O3 | 775 | 0.019 | 0.005888323 | La | 0.9 | 3 | Sr | 0.1 | 2 | Yb | 0.2 | 3 | In | 0.8 | 3
La0.9Sr0.1Yb0.2In0.8O3 | 676 | 0.019 | 0.011608408 | La | 0.9 | 3 | Sr | 0.1 | 2 | Yb | 0.2 | 3 | In | 0.8 | 3
La0.9Sr0.1Yb0.2In0.8O3 | 578 | 0.019 | 0.023889767 | La | 0.9 | 3 | Sr | 0.1 | 2 | Yb | 0.2 | 3 | In | 0.8 | 3
La0.9Sr0.1Yb0.2In0.8O3 | 479 | 0.019 | 0.041050023 | La | 0.9 | 3 | Sr | 0.1 | 2 | Yb | 0.2 | 3 | In | 0.8 | 3
La0.9Sr0.1Yb0.2In0.8O3 | 381 | 0.019 | 0.057032613 | La | 0.9 | 3 | Sr | 0.1 | 2 | Yb | 0.2 | 3 | In | 0.8 | 3
La0.9Sr0.1Yb0.2Y0.8O3 | 1200 | 0.019 | 0.004269226 | La | 0.9 | 3 | Sr | 0.1 | 2 | Yb | 0.2 | 3 | Y | 0.8 | 3
La0.9Sr0.1Yb0.2Y0.8O3 | 1069 | 0.019 | 0.005780244 | La | 0.9 | 3 | Sr | 0.1 | 2 | Yb | 0.2 | 3 | Y | 0.8 | 3
La0.9Sr0.1Yb0.2Y0.8O3 | 971 | 0.019 | 0.00717134 | La | 0.9 | 3 | Sr | 0.1 | 2 | Yb | 0.2 | 3 | Y | 0.8 | 3
La0.9Sr0.1Yb0.2Y0.8O3 | 872 | 0.019 | 0.007962826 | La | 0.9 | 3 | Sr | 0.1 | 2 | Yb | 0.2 | 3 | Y | 0.8 | 3
La0.9Sr0.1Yb0.2Y0.8O3 | 775 | 0.019 | 0.00820267 | La | 0.9 | 3 | Sr | 0.1 | 2 | Yb | 0.2 | 3 | Y | 0.8 | 3
La0.9Sr0.1Yb0.2Y0.8O3 | 676 | 0.019 | 0.008298608 | La | 0.9 | 3 | Sr | 0.1 | 2 | Yb | 0.2 | 3 | Y | 0.8 | 3
La0.9Sr0.1Yb0.2Y0.8O3 | 578 | 0.019 | 0.008130717 | La | 0.9 | 3 | Sr | 0.1 | 2 | Yb | 0.2 | 3 | Y | 0.8 | 3
La0.9Sr0.1Yb0.2Y0.8O3 | 479 | 0.019 | 0.008082748 | La | 0.9 | 3 | Sr | 0.1 | 2 | Yb | 0.2 | 3 | Y | 0.8 | 3
La0.9Sr0.1Yb0.2Y0.8O3 | 381 | 0.019 | 0.008370561 | La | 0.9 | 3 | Sr | 0.1 | 2 | Yb | 0.2 | 3 | Y | 0.8 | 3
La0.9Sr0.1Yb0.2Y0.8O3 | 285 | 0.019 | 0.007555091 | La | 0.9 | 3 | Sr | 0.1 | 2 | Yb | 0.2 | 3 | Y | 0.8 | 3
La0.9Sr0.1Yb0.5In0.5O3 | 1200 | 0.019 | 0.001752497 | La | 0.9 | 3 | Sr | 0.1 | 2 | Yb | 0.5 | 3 | In | 0.5 | 3
La0.9Sr0.1Yb0.5In0.5O3 | 1069 | 0.019 | 0.002271093 | La | 0.9 | 3 | Sr | 0.1 | 2 | Yb | 0.5 | 3 | In | 0.5 | 3
La0.9Sr0.1Yb0.5In0.5O3 | 971 | 0.019 | 0.003129458 | La | 0.9 | 3 | Sr | 0.1 | 2 | Yb | 0.5 | 3 | In | 0.5 | 3
La0.9Sr0.1Yb0.5In0.5O3 | 872 | 0.019 | 0.005114429 | La | 0.9 | 3 | Sr | 0.1 | 2 | Yb | 0.5 | 3 | In | 0.5 | 3
La0.9Sr0.1Yb0.5In0.5O3 | 775 | 0.019 | 0.009120136 | La | 0.9 | 3 | Sr | 0.1 | 2 | Yb | 0.5 | 3 | In | 0.5 | 3
La0.9Sr0.1Yb0.5In0.5O3 | 676 | 0.019 | 0.017471319 | La | 0.9 | 3 | Sr | 0.1 | 2 | Yb | 0.5 | 3 | In | 0.5 | 3
La0.9Sr0.1Yb0.5In0.5O3 | 578 | 0.019 | 0.03161647 | La | 0.9 | 3 | Sr | 0.1 | 2 | Yb | 0.5 | 3 | In | 0.5 | 3
La0.9Sr0.1Yb0.5In0.5O3 | 479 | 0.019 | 0.045368204 | La | 0.9 | 3 | Sr | 0.1 | 2 | Yb | 0.5 | 3 | In | 0.5 | 3
La0.9Sr0.1Yb0.5In0.5O3 | 381 | 0.019 | 0.053200791 | La | 0.9 | 3 | Sr | 0.1 | 2 | Yb | 0.5 | 3 | In | 0.5 | 3
La0.9Sr0.1Yb0.5Y0.5O3 | 285 | 0.019 | 0.001704772 | La | 0.9 | 3 | Sr | 0.1 | 2 | Yb | 0.5 | 3 | Y | 0.5 | 3
La0.9Sr0.1Yb0.5Y0.5O3 | 381 | 0.019 | 0.001859751 | La | 0.9 | 3 | Sr | 0.1 | 2 | Yb | 0.5 | 3 | Y | 0.5 | 3
La0.9Sr0.1Yb0.5Y0.5O3 | 479 | 0.019 | 0.001963071 | La | 0.9 | 3 | Sr | 0.1 | 2 | Yb | 0.5 | 3 | Y | 0.5 | 3
La0.9Sr0.1Yb0.5Y0.5O3 | 578 | 0.019 | 0.00208361 | La | 0.9 | 3 | Sr | 0.1 | 2 | Yb | 0.5 | 3 | Y | 0.5 | 3
La0.9Sr0.1Yb0.5Y0.5O3 | 676 | 0.019 | 0.001842532 | La | 0.9 | 3 | Sr | 0.1 | 2 | Yb | 0.5 | 3 | Y | 0.5 | 3
La0.9Sr0.1Yb0.5Y0.5O3 | 775 | 0.019 | 0.001756432 | La | 0.9 | 3 | Sr | 0.1 | 2 | Yb | 0.5 | 3 | Y | 0.5 | 3
La0.9Sr0.1Yb0.5Y0.5O3 | 872 | 0.019 | 0.001412033 | La | 0.9 | 3 | Sr | 0.1 | 2 | Yb | 0.5 | 3 | Y | 0.5 | 3
La0.9Sr0.1Yb0.5Y0.5O3 | 971 | 0.019 | 0.001170955 | La | 0.9 | 3 | Sr | 0.1 | 2 | Yb | 0.5 | 3 | Y | 0.5 | 3
La0.9Sr0.1Yb0.5Y0.5O3 | 1069 | 0.019 | 0.001067635 | La | 0.9 | 3 | Sr | 0.1 | 2 | Yb | 0.5 | 3 | Y | 0.5 | 3
La0.9Sr0.1Yb0.5Y0.5O3 | 1200 | 0.019 | 0.00010332 | La | 0.9 | 3 | Sr | 0.1 | 2 | Yb | 0.5 | 3 | Y | 0.5 | 3
La0.9Sr0.1Yb0.8In0.2O3 | 1200 | 0.019 | 0.00221296 | La | 0.9 | 3 | Sr | 0.1 | 2 | Yb | 0.8 | 3 | In | 0.2 | 3
La0.9Sr0.1Yb0.8In0.2O3 | 1069 | 0.019 | 0.00340174 | La | 0.9 | 3 | Sr | 0.1 | 2 | Yb | 0.8 | 3 | In | 0.2 | 3
La0.9Sr0.1Yb0.8In0.2O3 | 971 | 0.019 | 0.005139188 | La | 0.9 | 3 | Sr | 0.1 | 2 | Yb | 0.8 | 3 | In | 0.2 | 3
La0.9Sr0.1Yb0.8In0.2O3 | 872 | 0.019 | 0.008394616 | La | 0.9 | 3 | Sr | 0.1 | 2 | Yb | 0.8 | 3 | In | 0.2 | 3
La0.9Sr0.1Yb0.8In0.2O3 | 775 | 0.019 | 0.013533804 | La | 0.9 | 3 | Sr | 0.1 | 2 | Yb | 0.8 | 3 | In | 0.2 | 3
La0.9Sr0.1Yb0.8In0.2O3 | 676 | 0.019 | 0.019459416 | La | 0.9 | 3 | Sr | 0.1 | 2 | Yb | 0.8 | 3 | In | 0.2 | 3
La0.9Sr0.1Yb0.8In0.2O3 | 578 | 0.019 | 0.023720736 | La | 0.9 | 3 | Sr | 0.1 | 2 | Yb | 0.8 | 3 | In | 0.2 | 3
La0.9Sr0.1Yb0.8In0.2O3 | 479 | 0.019 | 0.025220427 | La | 0.9 | 3 | Sr | 0.1 | 2 | Yb | 0.8 | 3 | In | 0.2 | 3
La0.9Sr0.1Yb0.8In0.2O3 | 381 | 0.019 | 0.025403317 | La | 0.9 | 3 | Sr | 0.1 | 2 | Yb | 0.8 | 3 | In | 0.2 | 3
La0.9Sr0.1Yb0.8Y0.2O3 | 1200 | 0.019 | 0.003459343 | La | 0.9 | 3 | Sr | 0.1 | 2 | Yb | 0.8 | 3 | Y | 0.2 | 3
La0.9Sr0.1Yb0.8Y0.2O3 | 1069 | 0.019 | 0.005339421 | La | 0.9 | 3 | Sr | 0.1 | 2 | Yb | 0.8 | 3 | Y | 0.2 | 3
La0.9Sr0.1Yb0.8Y0.2O3 | 971 | 0.019 | 0.007144295 | La | 0.9 | 3 | Sr | 0.1 | 2 | Yb | 0.8 | 3 | Y | 0.2 | 3
La0.9Sr0.1Yb0.8Y0.2O3 | 872 | 0.019 | 0.008366346 | La | 0.9 | 3 | Sr | 0.1 | 2 | Yb | 0.8 | 3 | Y | 0.2 | 3
La0.9Sr0.1Yb0.8Y0.2O3 | 775 | 0.019 | 0.008986772 | La | 0.9 | 3 | Sr | 0.1 | 2 | Yb | 0.8 | 3 | Y | 0.2 | 3
La0.9Sr0.1Yb0.8Y0.2O3 | 676 | 0.019 | 0.009268783 | La | 0.9 | 3 | Sr | 0.1 | 2 | Yb | 0.8 | 3 | Y | 0.2 | 3
La0.9Sr0.1Yb0.8Y0.2O3 | 578 | 0.019 | 0.009099576 | La | 0.9 | 3 | Sr | 0.1 | 2 | Yb | 0.8 | 3 | Y | 0.2 | 3
La0.9Sr0.1Yb0.8Y0.2O3 | 479 | 0.019 | 0.009343986 | La | 0.9 | 3 | Sr | 0.1 | 2 | Yb | 0.8 | 3 | Y | 0.2 | 3
La0.9Sr0.1Yb0.8Y0.2O3 | 381 | 0.019 | 0.009400389 | La | 0.9 | 3 | Sr | 0.1 | 2 | Yb | 0.8 | 3 | Y | 0.2 | 3
La0.9Sr0.1Yb0.8Y0.2O3 | 285 | 0.019 | 0.008836365 | La | 0.9 | 3 | Sr | 0.1 | 2 | Yb | 0.8 | 3 | Y | 0.2 | 3
La0.9Sr0.1YbO3 | 1200 | 0.019 | 0.003093695 | La | 0.9 | 3 | Sr | 0.1 | 2 | Yb | 1 | 3
La0.9Sr0.1YbO3 | 1069 | 0.019 | 0.004360991 | La | 0.9 | 3 | Sr | 0.1 | 2 | Yb | 1 | 3
La0.9Sr0.1YbO3 | 971 | 0.019 | 0.005628288 | La | 0.9 | 3 | Sr | 0.1 | 2 | Yb | 1 | 3
La0.9Sr0.1YbO3 | 872 | 0.019 | 0.006671944 | La | 0.9 | 3 | Sr | 0.1 | 2 | Yb | 1 | 3
La0.9Sr0.1YbO3 | 775 | 0.019 | 0.007044678 | La | 0.9 | 3 | Sr | 0.1 | 2 | Yb | 1 | 3
La0.9Sr0.1YbO3 | 676 | 0.019 | 0.007212408 | La | 0.9 | 3 | Sr | 0.1 | 2 | Yb | 1 | 3
La0.9Sr0.1YbO3 | 578 | 0.019 | 0.007081951 | La | 0.9 | 3 | Sr | 0.1 | 2 | Yb | 1 | 3
La0.9Sr0.1YbO3 | 479 | 0.019 | 0.00669058 | La | 0.9 | 3 | Sr | 0.1 | 2 | Yb | 1 | 3
La0.9Sr0.1YbO3 | 381 | 0.019 | 0.006056932 | La | 0.9 | 3 | Sr | 0.1 | 2 | Yb | 1 | 3
La0.9Sr0.1YbO3 | 285 | 0.019 | 0.005665561 | La | 0.9 | 3 | Sr | 0.1 | 2 | Yb | 1 | 3
La0.9Sr0.1YO3 | 1200 | 0.019 | 0.003797436 | La | 0.9 | 3 | Sr | 0.1 | 2 | Y | 1 | 3
La0.9Sr0.1YO3 | 1069 | 0.019 | 0.004886035 | La | 0.9 | 3 | Sr | 0.1 | 2 | Y | 1 | 3
La0.9Sr0.1YO3 | 971 | 0.019 | 0.005670838 | La | 0.9 | 3 | Sr | 0.1 | 2 | Y | 1 | 3
La0.9Sr0.1YO3 | 872 | 0.019 | 0.006075898 | La | 0.9 | 3 | Sr | 0.1 | 2 | Y | 1 | 3
La0.9Sr0.1YO3 | 775 | 0.019 | 0.006556907 | La | 0.9 | 3 | Sr | 0.1 | 2 | Y | 1 | 3
La0.9Sr0.1YO3 | 676 | 0.019 | 0.006886018 | La | 0.9 | 3 | Sr | 0.1 | 2 | Y | 1 | 3
La0.9Sr0.1YO3 | 578 | 0.019 | 0.007012599 | La | 0.9 | 3 | Sr | 0.1 | 2 | Y | 1 | 3
La0.9Sr0.1YO3 | 479 | 0.019 | 0.007392343 | La | 0.9 | 3 | Sr | 0.1 | 2 | Y | 1 | 3
La0.9Sr0.1YO3 | 381 | 0.019 | 0.007392343 | La | 0.9 | 3 | Sr | 0.1 | 2 | Y | 1 | 3
La0.9Sr0.1YO3 | 285 | 0.019 | 0.007823225 | La | 0.9 | 3 | Sr | 0.1 | 2 | Y | 1 | 3
Nd0.9Sr0.1InO3 | 1200 | 0.019 | 0 | Nd | 0.9 | 3 | Sr | 0.1 | 2 | In | 1 | 3
Nd0.9Sr0.1InO3 | 1100 | 0.019 | 0 | Nd | 0.9 | 3 | Sr | 0.1 | 2 | In | 1 | 3
Nd0.9Sr0.1InO3 | 1000 | 0.019 | 0.001702821 | Nd | 0.9 | 3 | Sr | 0.1 | 2 | In | 1 | 3
Nd0.9Sr0.1InO3 | 892 | 0.019 | 0.00447408 | Nd | 0.9 | 3 | Sr | 0.1 | 2 | In | 1 | 3
Nd0.9Sr0.1InO3 | 795 | 0.019 | 0.005776237 | Nd | 0.9 | 3 | Sr | 0.1 | 2 | In | 1 | 3
Nd0.9Sr0.1InO3 | 696 | 0.019 | 0.007913111 | Nd | 0.9 | 3 | Sr | 0.1 | 2 | In | 1 | 3
Nd0.9Sr0.1InO3 | 597 | 0.019 | 0.01141892 | Nd | 0.9 | 3 | Sr | 0.1 | 2 | In | 1 | 3
Nd0.9Sr0.1InO3 | 498 | 0.019 | 0.014791174 | Nd | 0.9 | 3 | Sr | 0.1 | 2 | In | 1 | 3
Nd0.9Sr0.1InO3 | 397 | 0.019 | 0.017328712 | Nd | 0.9 | 3 | Sr | 0.1 | 2 | In | 1 | 3
Nd0.9Sr0.1InO3 | 298 | 0.019 | 0.023672557 | Nd | 0.9 | 3 | Sr | 0.1 | 2 | In | 1 | 3
Nd0.9Sr0.1InO3 | 200 | 0.019 | 0.029615738 | Nd | 0.9 | 3 | Sr | 0.1 | 2 | In | 1 | 3
Sm0.9Sr0.1InO3 | 1200 | 0.019 | 0 | Sm | 0.9 | 3 | Sr | 0.1 | 2 | In | 1 | 3
Sm0.9Sr0.1InO3 | 1100 | 0.019 | 0.000339663 | Sm | 0.9 | 3 | Sr | 0.1 | 2 | In | 1 | 3
Sm0.9Sr0.1InO3 | 1000 | 0.019 | 0.002207809 | Sm | 0.9 | 3 | Sr | 0.1 | 2 | In | 1 | 3
Sm0.9Sr0.1InO3 | 892 | 0.019 | 0.00421182 | Sm | 0.9 | 3 | Sr | 0.1 | 2 | In | 1 | 3
Sm0.9Sr0.1InO3 | 795 | 0.019 | 0.005740303 | Sm | 0.9 | 3 | Sr | 0.1 | 2 | In | 1 | 3
Sm0.9Sr0.1InO3 | 696 | 0.019 | 0.007370685 | Sm | 0.9 | 3 | Sr | 0.1 | 2 | In | 1 | 3
Sm0.9Sr0.1InO3 | 597 | 0.019 | 0.01015592 | Sm | 0.9 | 3 | Sr | 0.1 | 2 | In | 1 | 3
Sm0.9Sr0.1InO3 | 498 | 0.019 | 0.01463947 | Sm | 0.9 | 3 | Sr | 0.1 | 2 | In | 1 | 3
Sm0.9Sr0.1InO3 | 397 | 0.019 | 0.016337785 | Sm | 0.9 | 3 | Sr | 0.1 | 2 | In | 1 | 3
Sm0.9Sr0.1InO3 | 298 | 0.019 | 0.022621548 | Sm | 0.9 | 3 | Sr | 0.1 | 2 | In | 1 | 3
Sm0.9Sr0.1InO3 | 200 | 0.019 | 0.028293918 | Sm | 0.9 | 3 | Sr | 0.1 | 2 | In | 1 | 3
SrCe0.9Y0.1O3 | 1200 | 0.019 | 0.002548236 | Sr | 1 | 2 |  |  |  | Ce | 0.9 | 4 | Y | 0.2 | 3
SrCe0.9Y0.1O3 | 1072 | 0.019 | 0.005096472 | Sr | 1 | 2 |  |  |  | Ce | 0.9 | 4 | Y | 0.2 | 3
SrCe0.9Y0.1O3 | 974 | 0.019 | 0.008094396 | Sr | 1 | 2 |  |  |  | Ce | 0.9 | 4 | Y | 0.2 | 3
SrCe0.9Y0.1O3 | 876 | 0.019 | 0.012441387 | Sr | 1 | 2 |  |  |  | Ce | 0.9 | 4 | Y | 0.2 | 3
SrCe0.9Y0.1O3 | 778 | 0.019 | 0.015439312 | Sr | 1 | 2 |  |  |  | Ce | 0.9 | 4 | Y | 0.2 | 3
SrCe0.9Y0.1O3 | 680 | 0.019 | 0.016338689 | Sr | 1 | 2 |  |  |  | Ce | 0.9 | 4 | Y | 0.2 | 3
SrCe0.9Y0.1O3 | 582 | 0.019 | 0.016488585 | Sr | 1 | 2 |  |  |  | Ce | 0.9 | 4 | Y | 0.2 | 3
SrCe0.9Y0.1O3 | 483 | 0.019 | 0.016788378 | Sr | 1 | 2 |  |  |  | Ce | 0.9 | 4 | Y | 0.2 | 3
SrCe0.9Y0.1O3 | 386 | 0.019 | 0.016938274 | Sr | 1 | 2 |  |  |  | Ce | 0.9 | 4 | Y | 0.2 | 3
SrCe0.9Y0.1O3 | 288 | 0.019 | 0.016488585 | Sr | 1 | 2 |  |  |  | Ce | 0.9 | 4 | Y | 0.2 | 3
SrCe0.9Yb0.1O3 | 1200 | 0.019 | 0.003167971 | Sr | 1 | 2 |  |  |  | Ce | 0.9 | 4 | Yb | 0.1 | 3
SrCe0.9Yb0.1O3 | 1067.48401 | 0.019 | 0.005972405 | Sr | 1 | 2 |  |  |  | Ce | 0.9 | 4 | Yb | 0.1 | 3
SrCe0.9Yb0.1O3 | 969.38098 | 0.019 | 0.010213678 | Sr | 1 | 2 |  |  |  | Ce | 0.9 | 4 | Yb | 0.1 | 3
SrCe0.9Yb0.1O3 | 872.14801 | 0.019 | 0.016082215 | Sr | 1 | 2 |  |  |  | Ce | 0.9 | 4 | Yb | 0.1 | 3
SrCe0.9Yb0.1O3 | 774.65399 | 0.019 | 0.021483347 | Sr | 1 | 2 |  |  |  | Ce | 0.9 | 4 | Yb | 0.1 | 3
SrCe0.9Yb0.1O3 | 676.492 | 0.019 | 0.023699195 | Sr | 1 | 2 |  |  |  | Ce | 0.9 | 4 | Yb | 0.1 | 3
SrCe0.9Yb0.1O3 | 578.27502 | 0.019 | 0.024183912 | Sr | 1 | 2 |  |  |  | Ce | 0.9 | 4 | Yb | 0.1 | 3
SrCe0.9Yb0.1O3 | 480.401 | 0.019 | 0.024685941 | Sr | 1 | 2 |  |  |  | Ce | 0.9 | 4 | Yb | 0.1 | 3
SrCe0.9Yb0.1O3 | 382.59698 | 0.019 | 0.025343771 | Sr | 1 | 2 |  |  |  | Ce | 0.9 | 4 | Yb | 0.1 | 3
SrCe0.9Yb0.1O3 | 284.922 | 0.019 | 0.02520528 | Sr | 1 | 2 |  |  |  | Ce | 0.9 | 4 | Yb | 0.1 | 3
SrCe0.95Yb0.05O3 | 1200 | 0.019 | 0.004154717 | Sr | 1 | 2 |  |  |  | Ce | 0.95 | 4 | Yb | 0.05 | 3
SrCe0.95Yb0.05O3 | 1067.48401 | 0.019 | 0.008447924 | Sr | 1 | 2 |  |  |  | Ce | 0.95 | 4 | Yb | 0.05 | 3
SrCe0.95Yb0.05O3 | 969.38098 | 0.019 | 0.01469731 | Sr | 1 | 2 |  |  |  | Ce | 0.95 | 4 | Yb | 0.05 | 3
SrCe0.95Yb0.05O3 | 872.14801 | 0.019 | 0.022989431 | Sr | 1 | 2 |  |  |  | Ce | 0.95 | 4 | Yb | 0.05 | 3
SrCe0.95Yb0.05O3 | 774.65399 | 0.019 | 0.030260185 | Sr | 1 | 2 |  |  |  | Ce | 0.95 | 4 | Yb | 0.05 | 3
SrCe0.95Yb0.05O3 | 676.492 | 0.019 | 0.032631836 | Sr | 1 | 2 |  |  |  | Ce | 0.95 | 4 | Yb | 0.05 | 3
SrCe0.95Yb0.05O3 | 578.27502 | 0.019 | 0.032908817 | Sr | 1 | 2 |  |  |  | Ce | 0.95 | 4 | Yb | 0.05 | 3
SrCe0.95Yb0.05O3 | 480.401 | 0.019 | 0.033185798 | Sr | 1 | 2 |  |  |  | Ce | 0.95 | 4 | Yb | 0.05 | 3
SrCe0.95Yb0.05O3 | 382.59698 | 0.019 | 0.03308193 | Sr | 1 | 2 |  |  |  | Ce | 0.95 | 4 | Yb | 0.05 | 3
SrCe0.95Yb0.05O3 | 284.922 | 0.019 | 0.032614525 | Sr | 1 | 2 |  |  |  | Ce | 0.95 | 4 | Yb | 0.05 | 3
SrCe0.98Yb0.02O3 | 1200 | 0.019 | 0.002285094 | Sr | 1 | 2 |  |  |  | Ce | 0.98 | 4 | Yb | 0.02 | 3
SrCe0.98Yb0.02O3 | 1067.48401 | 0.019 | 0.004535566 | Sr | 1 | 2 |  |  |  | Ce | 0.98 | 4 | Yb | 0.02 | 3
SrCe0.98Yb0.02O3 | 969.38098 | 0.019 | 0.007253443 | Sr | 1 | 2 |  |  |  | Ce | 0.98 | 4 | Yb | 0.02 | 3
SrCe0.98Yb0.02O3 | 872.14801 | 0.019 | 0.010040565 | Sr | 1 | 2 |  |  |  | Ce | 0.98 | 4 | Yb | 0.02 | 3
SrCe0.98Yb0.02O3 | 774.65399 | 0.019 | 0.011719763 | Sr | 1 | 2 |  |  |  | Ce | 0.98 | 4 | Yb | 0.02 | 3
SrCe0.98Yb0.02O3 | 676.492 | 0.019 | 0.012273725 | Sr | 1 | 2 |  |  |  | Ce | 0.98 | 4 | Yb | 0.02 | 3
SrCe0.98Yb0.02O3 | 578.27502 | 0.019 | 0.012239102 | Sr | 1 | 2 |  |  |  | Ce | 0.98 | 4 | Yb | 0.02 | 3
SrCe0.98Yb0.02O3 | 480.401 | 0.019 | 0.01220448 | Sr | 1 | 2 |  |  |  | Ce | 0.98 | 4 | Yb | 0.02 | 3
SrCe0.98Yb0.02O3 | 382.59698 | 0.019 | 0.011858253 | Sr | 1 | 2 |  |  |  | Ce | 0.98 | 4 | Yb | 0.02 | 3
SrCe0.98Yb0.02O3 | 284.922 | 0.019 | 0.011460093 | Sr | 1 | 2 |  |  |  | Ce | 0.98 | 4 | Yb | 0.02 | 3
SrZr0.9Y0.1O3 | 1200 | 0.019 | 0.001379953 | Sr | 1 | 2 |  |  |  | Zr | 0.9 | 4 | Y | 0.1 | 3
SrZr0.9Y0.1O3 | 1072 | 0.019 | 0.001379953 | Sr | 1 | 2 |  |  |  | Zr | 0.9 | 4 | Y | 0.1 | 3
SrZr0.9Y0.1O3 | 974 | 0.019 | 0.001505403 | Sr | 1 | 2 |  |  |  | Zr | 0.9 | 4 | Y | 0.1 | 3
SrZr0.9Y0.1O3 | 876 | 0.019 | 0.002383554 | Sr | 1 | 2 |  |  |  | Zr | 0.9 | 4 | Y | 0.1 | 3
SrZr0.9Y0.1O3 | 778 | 0.019 | 0.004265308 | Sr | 1 | 2 |  |  |  | Zr | 0.9 | 4 | Y | 0.1 | 3
SrZr0.9Y0.1O3 | 680 | 0.019 | 0.009157867 | Sr | 1 | 2 |  |  |  | Zr | 0.9 | 4 | Y | 0.1 | 3
SrZr0.9Y0.1O3 | 582 | 0.019 | 0.022706492 | Sr | 1 | 2 |  |  |  | Zr | 0.9 | 4 | Y | 0.1 | 3
SrZr0.9Y0.1O3 | 483 | 0.019 | 0.038726486 | Sr | 1 | 2 |  |  |  | Zr | 0.9 | 4 | Y | 0.1 | 3
SrZr0.9Y0.1O3 | 386 | 0.019 | 0.041787472 | Sr | 1 | 2 |  |  |  | Zr | 0.9 | 4 | Y | 0.1 | 3
SrZr0.9Y0.1O3 | 288 | 0.019 | 0.041411121 | Sr | 1 | 2 |  |  |  | Zr | 0.9 | 4 | Y | 0.1 | 3
LaGa0.8Mg0.2O3 | 799.27 | 0.02 | 0.0010704 | La | 1 | 3 |  |  |  | Ga | 0.8 | 3 | Mg | 0.2 | 2
LaGa0.8Mg0.2O3 | 601.97 | 0.02 | 0.00095087 | La | 1 | 3 |  |  |  | Ga | 0.8 | 3 | Mg | 0.2 | 2
LaGa0.8Mg0.2O3 | 403.64 | 0.02 | 0.0010374 | La | 1 | 3 |  |  |  | Ga | 0.8 | 3 | Mg | 0.2 | 2
LaGa0.8Mg0.2O3 | 203.19 | 0.02 | 0.0010594 | La | 1 | 3 |  |  |  | Ga | 0.8 | 3 | Mg | 0.2 | 2
LaGa0.8Mg0.2O3 | 50.429 | 0.02 | 0.0012435 | La | 1 | 3 |  |  |  | Ga | 0.8 | 3 | Mg | 0.2 | 2
La0.9Sr0.1AlO3 | 1200 | 0.019 | 0.000185793 | La | 0.9 | 3 | Sr | 0.1 | 2 | Al | 1 | 3
La0.9Sr0.1AlO3 | 1069 | 0.019 | 0.000173407 | La | 0.9 | 3 | Sr | 0.1 | 2 | Al | 1 | 3
La0.9Sr0.1AlO3 | 971 | 0.019 | 0.000173407 | La | 0.9 | 3 | Sr | 0.1 | 2 | Al | 1 | 3
La0.9Sr0.1AlO3 | 872 | 0.019 | 0.000247724 | La | 0.9 | 3 | Sr | 0.1 | 2 | Al | 1 | 3
La0.9Sr0.1AlO3 | 775 | 0.019 | 0.000309655 | La | 0.9 | 3 | Sr | 0.1 | 2 | Al | 1 | 3
La0.9Sr0.1AlO3 | 676 | 0.019 | 0.000421131 | La | 0.9 | 3 | Sr | 0.1 | 2 | Al | 1 | 3
La0.9Sr0.1AlO3 | 578 | 0.019 | 0.00055738 | La | 0.9 | 3 | Sr | 0.1 | 2 | Al | 1 | 3
La0.9Sr0.1AlO3 | 479 | 0.019 | 0.000668856 | La | 0.9 | 3 | Sr | 0.1 | 2 | Al | 1 | 3
La0.9Sr0.1AlO3 | 381 | 0.019 | 0.000718401 | La | 0.9 | 3 | Sr | 0.1 | 2 | Al | 1 | 3
La0.9Sr0.1AlO3 | 285 | 0.019 | 0.000842263 | La | 0.9 | 3 | Sr | 0.1 | 2 | Al | 1 | 3